## Sheet1
printing temperature | printing speed | fibre feed rate | nylon feed rate | Radius | Section | Score
240 | 120 | 0.8 | 0.6 | 5 | AP_after | 0.8255314
[5 empty] | AP_arc | 0.3500792
[5 empty] | AP_before | 0.9061788
|  |  |  | 10 | AP_after | 0.8747821
[5 empty] | AP_arc | 0.3958612
[5 empty] | AP_before | 0.9421389
|  |  |  | 20 | AP_after | 0.8932137
[5 empty] | AP_arc | 0.5077383
[5 empty] | AP_before | 0.9497029
| 280 | 0.9 | 0.8 | 5 | AP_after | 0.7310266
[5 empty] | AP_arc | 0.1300448
[5 empty] | AP_before | 0.9240859
|  |  |  | 10 | AP_after | 0.9352488
[5 empty] | AP_arc | 0.5049854
[5 empty] | AP_before | 0.9628795
|  |  |  | 20 | AP_after | 0.9271534
[5 empty] | AP_arc | 0.5871289
[5 empty] | AP_before | 0.9448393
| 440 | 1 | 1 | 5 | AP_after | 0.8782213
[5 empty] | AP_arc | 0.2982609
[5 empty] | AP_before | 0.9386169
|  |  |  | 10 | AP_after | 0.9506659
[5 empty] | AP_arc | 0.6936141
[5 empty] | AP_before | 0.9632833
|  |  |  | 20 | AP_after | 0.9117878
[5 empty] | AP_arc | 0.7606307
[5 empty] | AP_before | 0.95907
| 600 | 1.1 | 1.2 | 5 | AP_after | 0.9294647
[5 empty] | AP_arc | 0.664781
[5 empty] | AP_before | 0.9522257
|  |  |  | 10 | AP_after | 0.9466709
[5 empty] | AP_arc | 0.7729992
[5 empty] | AP_before | 0.9669977
|  |  |  | 20 | AP_after | 0.9564062
[5 empty] | AP_arc | 0.8618815
[5 empty] | AP_before | 0.958236
250 | 120 | 0.9 | 1 | 5 | AP_after | 0.7437423
[5 empty] | AP_arc | 0.06797792
[5 empty] | AP_before | 0.8755381
|  |  |  | 10 | AP_after | 0.8821335
[5 empty] | AP_arc | 0.4303586
[5 empty] | AP_before | 0.9310881
|  |  |  | 20 | AP_after | 0.9284223
[5 empty] | AP_arc | 0.5862974
[5 empty] | AP_before | 0.9236409
| 280 | 0.8 | 1.2 | 5 | AP_after | 0.8210325
[5 empty] | AP_arc | 0.07698925
[5 empty] | AP_before | 0.9233957
|  |  |  | 10 | AP_after | 0.8427814
[5 empty] | AP_arc | 0.3507548
[5 empty] | AP_before | 0.9575325
|  |  |  | 20 | AP_after | 0.9119767
[5 empty] | AP_arc | 0.5150154
[5 empty] | AP_before | 0.9165475
| 440 | 1.1 | 0.6 | 5 | AP_after | 0.94484
[5 empty] | AP_arc | 0.4385277
[5 empty] | AP_before | 0.9666776
|  |  |  | 10 | AP_after | 0.9496191
[5 empty] | AP_arc | 0.842535
[5 empty] | AP_before | 0.9710258
|  |  |  | 20 | AP_after | 0.9621093
[5 empty] | AP_arc | 0.8952426
[5 empty] | AP_before | 0.9734534
| 600 | 1 | 0.8 | 5 | AP_after | 0.9046023
[5 empty] | AP_arc | 0.1873571
[5 empty] | AP_before | 0.9329088
|  |  |  | 10 | AP_after | 0.9721661
[5 empty] | AP_arc | 0.5600125
[5 empty] | AP_before | 0.9757782
|  |  |  | 20 | AP_after | 0.9767359
[5 empty] | AP_arc | 0.6597602
[5 empty] | AP_before | 0.9737704
260 | 120 | 1 | 1.2 | 5 | AP_after | 0.8491638
[5 empty] | AP_arc | 0.3566088
[5 empty] | AP_before | 0.8983183
|  |  |  | 10 | AP_after | 0.930667
[5 empty] | AP_arc | 0.6916562
[5 empty] | AP_before | 0.8943048
|  |  |  | 20 | AP_after | 0.9432952
[5 empty] | AP_arc | 0.8092353
[5 empty] | AP_before | 0.8815537
| 280 | 1.1 | 1 | 5 | AP_after | 0.902113
[5 empty] | AP_arc | 0.6482431
[5 empty] | AP_before | 0.9506038
|  |  |  | 10 | AP_after | 0.8432141
[5 empty] | AP_arc | 0.8853306
[5 empty] | AP_before | 0.9611339
|  |  |  | 20 | AP_after | 0.9616389
[5 empty] | AP_arc | 0.9169248
[5 empty] | AP_before | 0.9365198
| 440 | 0.8 | 0.8 | 5 | AP_after | 0.8970546
[5 empty] | AP_arc | 0.1078431
[5 empty] | AP_before | 0.954803
|  |  |  | 10 | AP_after | 0.848266
[5 empty] | AP_arc | 0.338006
[5 empty] | AP_before | 0.9565519
|  |  |  | 20 | AP_after | 0.790581
[5 empty] | AP_arc | 0.1585574
[5 empty] | AP_before | 0.8811745
| 600 | 0.9 | 0.6 | 5 | AP_after | 0.8899517
[5 empty] | AP_arc | 0.1199005
[5 empty] | AP_before | 0.9467579
|  |  |  | 10 | AP_after | 0.9255387
[5 empty] | AP_arc | 0.3085164
[5 empty] | AP_before | 0.9692806
|  |  |  | 20 | AP_after | 0.9311999
[5 empty] | AP_arc | 0.4755507
[5 empty] | AP_before | 0.9799436
270 | 120 | 1.1 | 0.8 | 5 | AP_after | 0.9117055
[5 empty] | AP_arc | 0.7406523
[5 empty] | AP_before | 0.9238286
|  |  |  | 10 | AP_after | 0.9084662
[5 empty] | AP_arc | 0.866579
[5 empty] | AP_before | 0.9315906
|  |  |  | 20 | AP_after | 0.8997134
[5 empty] | AP_arc | 0.9258264
[5 empty] | AP_before | 0.9220074
| 280 | 1 | 0.6 | 5 | AP_after | 0.6758582
[5 empty] | AP_arc | 0.2411894
[5 empty] | AP_before | 0.915174
|  |  |  | 10 | AP_after | 0.9421264
[5 empty] | AP_arc | 0.7387447
[5 empty] | AP_before | 0.9592517
|  |  |  | 20 | AP_after | 0.9532377
[5 empty] | AP_arc | 0.8215724
[5 empty] | AP_before | 0.9407348
| 440 | 0.9 | 1.2 | 5 | AP_after | 0.7826885
[5 empty] | AP_arc | 0.129064
[5 empty] | AP_before | 0.9299827
|  |  |  | 10 | AP_after | 0.8795382
[5 empty] | AP_arc | 0.3220096
[5 empty] | AP_before | 0.9570837
|  |  |  | 20 | AP_after | 0.9464239
[5 empty] | AP_arc | 0.4006227
[5 empty] | AP_before | 0.9681528
| 600 | 0.8 | 1 | 5 | AP_after | 0.8644333
[5 empty] | AP_arc | 0
[5 empty] | AP_before | 0.9231065
|  |  |  | 10 | AP_after | 0.9530682
[5 empty] | AP_arc | 0.2281176
[5 empty] | AP_before | 0.9276549
|  |  |  | 20 | AP_after | 0.902434
[5 empty] | AP_arc | 0.2737167
[5 empty] | AP_before | 0.9740119