## Sheet1
| printing temperature | printing speed | fibre feed rate | nylon feed rate | Radius | Version | Score | Section
0 | 240 | 120 | 0.8 | 0.6 | 5 | v1 | 0.8718874 | AP_before
1 | 240 | 120 | 0.8 | 0.6 | 10 | v1 | 0.9382828 | AP_before
2 | 240 | 120 | 0.8 | 0.6 | 20 | v1 | 0.9581357 | AP_before
3 | 240 | 280 | 0.9 | 0.8 | 5 | v1 | 0.876785 | AP_before
4 | 240 | 280 | 0.9 | 0.8 | 10 | v1 | 0.9386353 | AP_before
5 | 240 | 280 | 0.9 | 0.8 | 20 | v1 | 0.9115828 | AP_before
6 | 240 | 440 | 1 | 1 | 5 | v1 | 0.9261317 | AP_before
7 | 240 | 440 | 1 | 1 | 10 | v1 | 0.9468903 | AP_before
8 | 240 | 440 | 1 | 1 | 20 | v1 | 0.938706 | AP_before
9 | 240 | 600 | 1.1 | 1.2 | 5 | v1 | 0.9227362 | AP_before
10 | 240 | 600 | 1.1 | 1.2 | 10 | v1 | 0.9403397 | AP_before
11 | 240 | 600 | 1.1 | 1.2 | 20 | v1 | 0.9397414 | AP_before
12 | 240 | 120 | 0.8 | 0.6 | 5 | v2 | 0.9259982 | AP_before
13 | 240 | 120 | 0.8 | 0.6 | 10 | v2 | 0.9652002 | AP_before
14 | 240 | 120 | 0.8 | 0.6 | 20 | v2 | 0.9677683 | AP_before
15 | 240 | 280 | 0.9 | 0.8 | 5 | v2 | 0.9160954 | AP_before
16 | 240 | 280 | 0.9 | 0.8 | 10 | v2 | 0.9681592 | AP_before
17 | 240 | 280 | 0.9 | 0.8 | 20 | v2 | 0.9589948 | AP_before
18 | 240 | 440 | 1 | 1 | 5 | v2 | 0.9870111 | AP_before
19 | 240 | 440 | 1 | 1 | 10 | v2 | 0.9758242 | AP_before
20 | 240 | 440 | 1 | 1 | 20 | v2 | 0.9592467 | AP_before
21 | 240 | 600 | 1.1 | 1.2 | 5 | v2 | 0.9577699 | AP_before
22 | 240 | 600 | 1.1 | 1.2 | 10 | v2 | 0.9716953 | AP_before
23 | 240 | 600 | 1.1 | 1.2 | 20 | v2 | 0.957777 | AP_before
24 | 240 | 120 | 0.8 | 0.6 | 5 | v3 | 0.9206507 | AP_before
25 | 240 | 120 | 0.8 | 0.6 | 10 | v3 | 0.9229336 | AP_before
26 | 240 | 120 | 0.8 | 0.6 | 20 | v3 | 0.9232047 | AP_before
27 | 240 | 280 | 0.9 | 0.8 | 5 | v3 | 0.9793772 | AP_before
28 | 240 | 280 | 0.9 | 0.8 | 10 | v3 | 0.9818441 | AP_before
29 | 240 | 280 | 0.9 | 0.8 | 20 | v3 | 0.9639403 | AP_before
30 | 240 | 440 | 1 | 1 | 5 | v3 | 0.902708 | AP_before
31 | 240 | 440 | 1 | 1 | 10 | v3 | 0.9671353 | AP_before
32 | 240 | 440 | 1 | 1 | 20 | v3 | 0.9792572 | AP_before
33 | 240 | 600 | 1.1 | 1.2 | 5 | v3 | 0.9761709 | AP_before
34 | 240 | 600 | 1.1 | 1.2 | 10 | v3 | 0.9889581 | AP_before
35 | 240 | 600 | 1.1 | 1.2 | 20 | v3 | 0.9771896 | AP_before
36 | 270 | 120 | 1.1 | 0.8 | 5 | v1 | 0.9415482 | AP_before
37 | 270 | 120 | 1.1 | 0.8 | 10 | v1 | 0.9522889 | AP_before
38 | 270 | 120 | 1.1 | 0.8 | 20 | v1 | 0.9361456 | AP_before
39 | 270 | 280 | 1 | 0.6 | 5 | v1 | 0.9614671 | AP_before
40 | 270 | 280 | 1 | 0.6 | 10 | v1 | 0.9616967 | AP_before
41 | 270 | 280 | 1 | 0.6 | 20 | v1 | 0.9490856 | AP_before
42 | 270 | 440 | 0.9 | 1.2 | 5 | v1 | 0.9102165 | AP_before
43 | 270 | 440 | 0.9 | 1.2 | 10 | v1 | 0.9846154 | AP_before
44 | 270 | 440 | 0.9 | 1.2 | 20 | v1 | 0.9867647 | AP_before
45 | 270 | 600 | 0.8 | 1 | 5 | v1 | 0.9282849 | AP_before
46 | 270 | 600 | 0.8 | 1 | 10 | v1 | 0.895387 | AP_before
47 | 270 | 600 | 0.8 | 1 | 20 | v1 | 0.970021 | AP_before
48 | 270 | 120 | 1.1 | 0.8 | 5 | v2 | 0.8755539 | AP_before
49 | 270 | 120 | 1.1 | 0.8 | 10 | v2 | 0.8860294 | AP_before
50 | 270 | 120 | 1.1 | 0.8 | 20 | v2 | 0.8946574 | AP_before
51 | 270 | 280 | 1 | 0.6 | 5 | v2 | 0.9257246 | AP_before
52 | 270 | 280 | 1 | 0.6 | 10 | v2 | 0.9401149 | AP_before
53 | 270 | 280 | 1 | 0.6 | 20 | v2 | 0.9108294 | AP_before
54 | 270 | 440 | 0.9 | 1.2 | 5 | v2 | 0.9579623 | AP_before
55 | 270 | 440 | 0.9 | 1.2 | 10 | v2 | 0.9053451 | AP_before
56 | 270 | 440 | 0.9 | 1.2 | 20 | v2 | 0.974766 | AP_before
57 | 270 | 600 | 0.8 | 1 | 5 | v2 | 0.8920207 | AP_before
58 | 270 | 600 | 0.8 | 1 | 10 | v2 | 0.9620099 | AP_before
59 | 270 | 600 | 0.8 | 1 | 20 | v2 | 0.9678093 | AP_before
60 | 270 | 120 | 1.1 | 0.8 | 5 | v3 | 0.9543837 | AP_before
61 | 270 | 120 | 1.1 | 0.8 | 10 | v3 | 0.9564533 | AP_before
62 | 270 | 120 | 1.1 | 0.8 | 20 | v3 | 0.9352192 | AP_before
63 | 270 | 280 | 1 | 0.6 | 5 | v3 | 0.8583301 | AP_before
64 | 270 | 280 | 1 | 0.6 | 10 | v3 | 0.9759436 | AP_before
65 | 270 | 280 | 1 | 0.6 | 20 | v3 | 0.9622893 | AP_before
66 | 270 | 440 | 0.9 | 1.2 | 5 | v3 | 0.9217693 | AP_before
67 | 270 | 440 | 0.9 | 1.2 | 10 | v3 | 0.9812905 | AP_before
68 | 270 | 440 | 0.9 | 1.2 | 20 | v3 | 0.9429278 | AP_before
69 | 270 | 600 | 0.8 | 1 | 5 | v3 | 0.9490138 | AP_before
70 | 270 | 600 | 0.8 | 1 | 10 | v3 | 0.9255677 | AP_before
71 | 270 | 600 | 0.8 | 1 | 20 | v3 | 0.9842053 | AP_before
72 | 250 | 120 | 0.9 | 1 | 5 | v1 | 0.8868557 | AP_before
73 | 250 | 120 | 0.9 | 1 | 10 | v1 | 0.9288423 | AP_before
74 | 250 | 120 | 0.9 | 1 | 20 | v1 | 0.9314397 | AP_before
75 | 250 | 280 | 0.8 | 1.2 | 5 | v1 | 0.9056786 | AP_before
76 | 250 | 280 | 0.8 | 1.2 | 10 | v1 | 0.9749745 | AP_before
77 | 250 | 280 | 0.8 | 1.2 | 20 | v1 | 0.921476 | AP_before
78 | 250 | 440 | 1.1 | 0.6 | 5 | v1 | 0.98168 | AP_before
79 | 250 | 440 | 1.1 | 0.6 | 10 | v1 | 0.9842189 | AP_before
80 | 250 | 440 | 1.1 | 0.6 | 20 | v1 | 0.9881377 | AP_before
81 | 250 | 600 | 1 | 0.8 | 5 | v1 | 0.9750205 | AP_before
82 | 250 | 600 | 1 | 0.8 | 10 | v1 | 0.9843441 | AP_before
83 | 250 | 600 | 1 | 0.8 | 20 | v1 | 0.9870588 | AP_before
84 | 250 | 120 | 0.9 | 1 | 5 | v2 | 0.9593578 | AP_before
85 | 250 | 120 | 0.9 | 1 | 10 | v2 | 0.978365 | AP_before
86 | 250 | 120 | 0.9 | 1 | 20 | v2 | 0.9637371 | AP_before
87 | 250 | 280 | 0.8 | 1.2 | 5 | v2 | 0.972518 | AP_before
88 | 250 | 280 | 0.8 | 1.2 | 10 | v2 | 0.9608443 | AP_before
89 | 250 | 280 | 0.8 | 1.2 | 20 | v2 | 0.956798 | AP_before
90 | 250 | 440 | 1.1 | 0.6 | 5 | v2 | 0.954228 | AP_before
91 | 250 | 440 | 1.1 | 0.6 | 10 | v2 | 0.971 | AP_before
92 | 250 | 440 | 1.1 | 0.6 | 20 | v2 | 0.9562958 | AP_before
93 | 250 | 600 | 1 | 0.8 | 5 | v2 | 0.8853498 | AP_before
94 | 250 | 600 | 1 | 0.8 | 10 | v2 | 0.9869585 | AP_before
95 | 250 | 600 | 1 | 0.8 | 20 | v2 | 0.99048 | AP_before
96 | 250 | 120 | 0.9 | 1 | 5 | v3 | 0.7804007 | AP_before
97 | 250 | 120 | 0.9 | 1 | 10 | v3 | 0.8860571 | AP_before
98 | 250 | 120 | 0.9 | 1 | 20 | v3 | 0.8757459 | AP_before
99 | 250 | 280 | 0.8 | 1.2 | 5 | v3 | 0.8919905 | AP_before
100 | 250 | 280 | 0.8 | 1.2 | 10 | v3 | 0.9367786 | AP_before
101 | 250 | 280 | 0.8 | 1.2 | 20 | v3 | 0.8713684 | AP_before
102 | 250 | 440 | 1.1 | 0.6 | 5 | v3 | 0.9641249 | AP_before
103 | 250 | 440 | 1.1 | 0.6 | 10 | v3 | 0.9578585 | AP_before
104 | 250 | 440 | 1.1 | 0.6 | 20 | v3 | 0.9759267 | AP_before
105 | 250 | 600 | 1 | 0.8 | 5 | v3 | 0.9383562 | AP_before
106 | 250 | 600 | 1 | 0.8 | 10 | v3 | 0.956032 | AP_before
107 | 250 | 600 | 1 | 0.8 | 20 | v3 | 0.9437725 | AP_before
108 | 260 | 120 | 1 | 1.2 | 5 | v1 | 0.9274074 | AP_before
109 | 260 | 120 | 1 | 1.2 | 10 | v1 | 0.9276634 | AP_before
110 | 260 | 120 | 1 | 1.2 | 20 | v1 | 0.9043019 | AP_before
111 | 260 | 280 | 1.1 | 1 | 5 | v1 | 0.9575552 | AP_before
112 | 260 | 280 | 1.1 | 1 | 10 | v1 | 0.968046 | AP_before
113 | 260 | 280 | 1.1 | 1 | 20 | v1 | 0.9543489 | AP_before
114 | 260 | 440 | 0.8 | 0.8 | 5 | v1 | 0.965303 | AP_before
115 | 260 | 440 | 0.8 | 0.8 | 10 | v1 | 0.9609455 | AP_before
116 | 260 | 440 | 0.8 | 0.8 | 20 | v1 | 0.9835924 | AP_before
117 | 260 | 600 | 0.9 | 0.6 | 5 | v1 | 0.9488842 | AP_before
118 | 260 | 600 | 0.9 | 0.6 | 10 | v1 | 0.9960494 | AP_before
119 | 260 | 600 | 0.9 | 0.6 | 20 | v1 | 0.9954011 | AP_before
120 | 260 | 120 | 1 | 1.2 | 5 | v2 | 0.9387989 | AP_before
121 | 260 | 120 | 1 | 1.2 | 10 | v2 | 0.9314333 | AP_before
122 | 260 | 120 | 1 | 1.2 | 20 | v2 | 0.9347894 | AP_before
123 | 260 | 280 | 1.1 | 1 | 5 | v2 | 0.9640855 | AP_before
124 | 260 | 280 | 1.1 | 1 | 10 | v2 | 0.9789361 | AP_before
125 | 260 | 280 | 1.1 | 1 | 20 | v2 | 0.9577223 | AP_before
126 | 260 | 440 | 0.8 | 0.8 | 5 | v2 | 0.9406403 | AP_before
127 | 260 | 440 | 0.8 | 0.8 | 10 | v2 | 0.9639628 | AP_before
128 | 260 | 440 | 0.8 | 0.8 | 20 | v2 | 0.692783 | AP_before
129 | 260 | 600 | 0.9 | 0.6 | 5 | v2 | 0.9340491 | AP_before
130 | 260 | 600 | 0.9 | 0.6 | 10 | v2 | 0.9655199 | AP_before
131 | 260 | 600 | 0.9 | 0.6 | 20 | v2 | 0.9816736 | AP_before
132 | 260 | 120 | 1 | 1.2 | 5 | v3 | 0.8287486 | AP_before
133 | 260 | 120 | 1 | 1.2 | 10 | v3 | 0.8238176 | AP_before
134 | 260 | 120 | 1 | 1.2 | 20 | v3 | 0.8055696 | AP_before
135 | 260 | 280 | 1.1 | 1 | 5 | v3 | 0.9301708 | AP_before
136 | 260 | 280 | 1.1 | 1 | 10 | v3 | 0.9364198 | AP_before
137 | 260 | 280 | 1.1 | 1 | 20 | v3 | 0.8974882 | AP_before
138 | 260 | 440 | 0.8 | 0.8 | 5 | v3 | 0.9584658 | AP_before
139 | 260 | 440 | 0.8 | 0.8 | 10 | v3 | 0.9447473 | AP_before
140 | 260 | 440 | 0.8 | 0.8 | 20 | v3 | 0.9671481 | AP_before
141 | 260 | 600 | 0.9 | 0.6 | 5 | v3 | 0.9573406 | AP_before
142 | 260 | 600 | 0.9 | 0.6 | 10 | v3 | 0.9462724 | AP_before
143 | 260 | 600 | 0.9 | 0.6 | 20 | v3 | 0.9627559 | AP_before
144 | 240 | 120 | 0.8 | 0.6 | 5 | v1 | 0 | AP_arc
145 | 240 | 120 | 0.8 | 0.6 | 10 | v1 | 0.3774194 | AP_arc
146 | 240 | 120 | 0.8 | 0.6 | 20 | v1 | 0.64553 | AP_arc
147 | 240 | 280 | 0.9 | 0.8 | 5 | v1 | 0 | AP_arc
148 | 240 | 280 | 0.9 | 0.8 | 10 | v1 | 0.5839046 | AP_arc
149 | 240 | 280 | 0.9 | 0.8 | 20 | v1 | 0.7085984 | AP_arc
150 | 240 | 440 | 1 | 1 | 5 | v1 | 0.4686567 | AP_arc
151 | 240 | 440 | 1 | 1 | 10 | v1 | 0.7047281 | AP_arc
152 | 240 | 440 | 1 | 1 | 20 | v1 | 0.7611228 | AP_arc
153 | 240 | 600 | 1.1 | 1.2 | 5 | v1 | 0.623053 | AP_arc
154 | 240 | 600 | 1.1 | 1.2 | 10 | v1 | 0.8054124 | AP_arc
155 | 240 | 600 | 1.1 | 1.2 | 20 | v1 | 0.8791233 | AP_arc
156 | 240 | 120 | 0.8 | 0.6 | 5 | v2 | 0.6181818 | AP_arc
157 | 240 | 120 | 0.8 | 0.6 | 10 | v2 | 0.4809224 | AP_arc
158 | 240 | 120 | 0.8 | 0.6 | 20 | v2 | 0.6437073 | AP_arc
159 | 240 | 280 | 0.9 | 0.8 | 5 | v2 | 0 | AP_arc
160 | 240 | 280 | 0.9 | 0.8 | 10 | v2 | 0.2688091 | AP_arc
161 | 240 | 280 | 0.9 | 0.8 | 20 | v2 | 0.514977 | AP_arc
162 | 240 | 440 | 1 | 1 | 5 | v2 | 0.4261261 | AP_arc
163 | 240 | 440 | 1 | 1 | 10 | v2 | 0.6714859 | AP_arc
164 | 240 | 440 | 1 | 1 | 20 | v2 | 0.7352205 | AP_arc
165 | 240 | 600 | 1.1 | 1.2 | 5 | v2 | 0.5934211 | AP_arc
166 | 240 | 600 | 1.1 | 1.2 | 10 | v2 | 0.6860622 | AP_arc
167 | 240 | 600 | 1.1 | 1.2 | 20 | v2 | 0.8568667 | AP_arc
168 | 240 | 120 | 0.8 | 0.6 | 5 | v3 | 0.4320557 | AP_arc
169 | 240 | 120 | 0.8 | 0.6 | 10 | v3 | 0.3292419 | AP_arc
170 | 240 | 120 | 0.8 | 0.6 | 20 | v3 | 0.2339776 | AP_arc
171 | 240 | 280 | 0.9 | 0.8 | 5 | v3 | 0.3901345 | AP_arc
172 | 240 | 280 | 0.9 | 0.8 | 10 | v3 | 0.6622426 | AP_arc
173 | 240 | 280 | 0.9 | 0.8 | 20 | v3 | 0.5378115 | AP_arc
174 | 240 | 440 | 1 | 1 | 5 | v3 | 0 | AP_arc
175 | 240 | 440 | 1 | 1 | 10 | v3 | 0.7046283 | AP_arc
176 | 240 | 440 | 1 | 1 | 20 | v3 | 0.7855486 | AP_arc
177 | 240 | 600 | 1.1 | 1.2 | 5 | v3 | 0.7778689 | AP_arc
178 | 240 | 600 | 1.1 | 1.2 | 10 | v3 | 0.8275229 | AP_arc
179 | 240 | 600 | 1.1 | 1.2 | 20 | v3 | 0.8496544 | AP_arc
180 | 270 | 120 | 1.1 | 0.8 | 5 | v1 | 0.7557576 | AP_arc
181 | 270 | 120 | 1.1 | 0.8 | 10 | v1 | 0.8953642 | AP_arc
182 | 270 | 120 | 1.1 | 0.8 | 20 | v1 | 0.9217934 | AP_arc
183 | 270 | 280 | 1 | 0.6 | 5 | v1 | 0.1830508 | AP_arc
184 | 270 | 280 | 1 | 0.6 | 10 | v1 | 0.735461 | AP_arc
185 | 270 | 280 | 1 | 0.6 | 20 | v1 | 0.8555466 | AP_arc
186 | 270 | 440 | 0.9 | 1.2 | 5 | v1 | 0 | AP_arc
187 | 270 | 440 | 0.9 | 1.2 | 10 | v1 | 0.3875472 | AP_arc
188 | 270 | 440 | 0.9 | 1.2 | 20 | v1 | 0.3591658 | AP_arc
189 | 270 | 600 | 0.8 | 1 | 5 | v1 | 0 | AP_arc
190 | 270 | 600 | 0.8 | 1 | 10 | v1 | 0.3680284 | AP_arc
191 | 270 | 600 | 0.8 | 1 | 20 | v1 | 0.2014303 | AP_arc
192 | 270 | 120 | 1.1 | 0.8 | 5 | v2 | 0.7420613 | AP_arc
193 | 270 | 120 | 1.1 | 0.8 | 10 | v2 | 0.9183374 | AP_arc
194 | 270 | 120 | 1.1 | 0.8 | 20 | v2 | 0.9292336 | AP_arc
195 | 270 | 280 | 1 | 0.6 | 5 | v2 | 0.5405172 | AP_arc
196 | 270 | 280 | 1 | 0.6 | 10 | v2 | 0.7435563 | AP_arc
197 | 270 | 280 | 1 | 0.6 | 20 | v2 | 0.7889191 | AP_arc
198 | 270 | 440 | 0.9 | 1.2 | 5 | v2 | 0 | AP_arc
199 | 270 | 440 | 0.9 | 1.2 | 10 | v2 | 0.1403727 | AP_arc
200 | 270 | 440 | 0.9 | 1.2 | 20 | v2 | 0.4167176 | AP_arc
201 | 270 | 600 | 0.8 | 1 | 5 | v2 | 0 | AP_arc
202 | 270 | 600 | 0.8 | 1 | 10 | v2 | 0.1215094 | AP_arc
203 | 270 | 600 | 0.8 | 1 | 20 | v2 | 0.3222715 | AP_arc
204 | 270 | 120 | 1.1 | 0.8 | 5 | v3 | 0.7241379 | AP_arc
205 | 270 | 120 | 1.1 | 0.8 | 10 | v3 | 0.7860355 | AP_arc
206 | 270 | 120 | 1.1 | 0.8 | 20 | v3 | 0.9264522 | AP_arc
207 | 270 | 280 | 1 | 0.6 | 5 | v3 | 0 | AP_arc
208 | 270 | 280 | 1 | 0.6 | 10 | v3 | 0.7372168 | AP_arc
209 | 270 | 280 | 1 | 0.6 | 20 | v3 | 0.8202516 | AP_arc
210 | 270 | 440 | 0.9 | 1.2 | 5 | v3 | 0.3871921 | AP_arc
211 | 270 | 440 | 0.9 | 1.2 | 10 | v3 | 0.4381089 | AP_arc
212 | 270 | 440 | 0.9 | 1.2 | 20 | v3 | 0.4259848 | AP_arc
213 | 270 | 600 | 0.8 | 1 | 5 | v3 | 0 | AP_arc
214 | 270 | 600 | 0.8 | 1 | 10 | v3 | 0.1948148 | AP_arc
215 | 270 | 600 | 0.8 | 1 | 20 | v3 | 0.2974484 | AP_arc
216 | 250 | 120 | 0.9 | 1 | 5 | v1 | 0.1952381 | AP_arc
217 | 250 | 120 | 0.9 | 1 | 10 | v1 | 0.4892744 | AP_arc
218 | 250 | 120 | 0.9 | 1 | 20 | v1 | 0.7333756 | AP_arc
219 | 250 | 280 | 0.8 | 1.2 | 5 | v1 | 0 | AP_arc
220 | 250 | 280 | 0.8 | 1.2 | 10 | v1 | 0.4523077 | AP_arc
221 | 250 | 280 | 0.8 | 1.2 | 20 | v1 | 0.4654135 | AP_arc
222 | 250 | 440 | 1.1 | 0.6 | 5 | v1 | 0.2972973 | AP_arc
223 | 250 | 440 | 1.1 | 0.6 | 10 | v1 | 0.8264501 | AP_arc
224 | 250 | 440 | 1.1 | 0.6 | 20 | v1 | 0.8952433 | AP_arc
225 | 250 | 600 | 1 | 0.8 | 5 | v1 | 0.1132075 | AP_arc
226 | 250 | 600 | 1 | 0.8 | 10 | v1 | 0.5748936 | AP_arc
227 | 250 | 600 | 1 | 0.8 | 20 | v1 | 0.6349328 | AP_arc
228 | 250 | 120 | 0.9 | 1 | 5 | v2 | 0.008695652 | AP_arc
229 | 250 | 120 | 0.9 | 1 | 10 | v2 | 0.404499 | AP_arc
230 | 250 | 120 | 0.9 | 1 | 20 | v2 | 0.3007725 | AP_arc
231 | 250 | 280 | 0.8 | 1.2 | 5 | v2 | 0.2309677 | AP_arc
232 | 250 | 280 | 0.8 | 1.2 | 10 | v2 | 0.2316957 | AP_arc
233 | 250 | 280 | 0.8 | 1.2 | 20 | v2 | 0.4690592 | AP_arc
234 | 250 | 440 | 1.1 | 0.6 | 5 | v2 | 0.5142857 | AP_arc
235 | 250 | 440 | 1.1 | 0.6 | 10 | v2 | 0.7855586 | AP_arc
236 | 250 | 440 | 1.1 | 0.6 | 20 | v2 | 0.8668004 | AP_arc
237 | 250 | 600 | 1 | 0.8 | 5 | v2 | 0 | AP_arc
238 | 250 | 600 | 1 | 0.8 | 10 | v2 | 0.525144 | AP_arc
239 | 250 | 600 | 1 | 0.8 | 20 | v2 | 0.6243797 | AP_arc
240 | 250 | 120 | 0.9 | 1 | 5 | v3 | 0 | AP_arc
241 | 250 | 120 | 0.9 | 1 | 10 | v3 | 0.3973025 | AP_arc
242 | 250 | 120 | 0.9 | 1 | 20 | v3 | 0.724744 | AP_arc
243 | 250 | 280 | 0.8 | 1.2 | 5 | v3 | 0 | AP_arc
244 | 250 | 280 | 0.8 | 1.2 | 10 | v3 | 0.3682609 | AP_arc
245 | 250 | 280 | 0.8 | 1.2 | 20 | v3 | 0.6105735 | AP_arc
246 | 250 | 440 | 1.1 | 0.6 | 5 | v3 | 0.504 | AP_arc
247 | 250 | 440 | 1.1 | 0.6 | 10 | v3 | 0.9155963 | AP_arc
248 | 250 | 440 | 1.1 | 0.6 | 20 | v3 | 0.9236842 | AP_arc
249 | 250 | 600 | 1 | 0.8 | 5 | v3 | 0.4488636 | AP_arc
250 | 250 | 600 | 1 | 0.8 | 10 | v3 | 0.58 | AP_arc
251 | 250 | 600 | 1 | 0.8 | 20 | v3 | 0.7199679 | AP_arc
252 | 260 | 120 | 1 | 1.2 | 5 | v1 | 0.6736 | AP_arc
253 | 260 | 120 | 1 | 1.2 | 10 | v1 | 0.6838235 | AP_arc
254 | 260 | 120 | 1 | 1.2 | 20 | v1 | 0.8343313 | AP_arc
255 | 260 | 280 | 1.1 | 1 | 5 | v1 | 0.8105263 | AP_arc
256 | 260 | 280 | 1.1 | 1 | 10 | v1 | 0.8916667 | AP_arc
257 | 260 | 280 | 1.1 | 1 | 20 | v1 | 0.9250436 | AP_arc
258 | 260 | 440 | 0.8 | 0.8 | 5 | v1 | 0 | AP_arc
259 | 260 | 440 | 0.8 | 0.8 | 10 | v1 | 0.22 | AP_arc
260 | 260 | 440 | 0.8 | 0.8 | 20 | v1 | 0.1730114 | AP_arc
261 | 260 | 600 | 0.9 | 0.6 | 5 | v1 | 0 | AP_arc
262 | 260 | 600 | 0.9 | 0.6 | 10 | v1 | 0.2578218 | AP_arc
263 | 260 | 600 | 0.9 | 0.6 | 20 | v1 | 0.2911111 | AP_arc
264 | 260 | 120 | 1 | 1.2 | 5 | v2 | 0.3962264 | AP_arc
265 | 260 | 120 | 1 | 1.2 | 10 | v2 | 0.6542324 | AP_arc
266 | 260 | 120 | 1 | 1.2 | 20 | v2 | 0.8393297 | AP_arc
267 | 260 | 280 | 1.1 | 1 | 5 | v2 | 0.4133333 | AP_arc
268 | 260 | 280 | 1.1 | 1 | 10 | v2 | 0.8571823 | AP_arc
269 | 260 | 280 | 1.1 | 1 | 20 | v2 | 0.9081651 | AP_arc
270 | 260 | 440 | 0.8 | 0.8 | 5 | v2 | 0.3235294 | AP_arc
271 | 260 | 440 | 0.8 | 0.8 | 10 | v2 | 0.4431496 | AP_arc
272 | 260 | 440 | 0.8 | 0.8 | 20 | v2 | 0 | AP_arc
273 | 260 | 600 | 0.9 | 0.6 | 5 | v2 | 0 | AP_arc
274 | 260 | 600 | 0.9 | 0.6 | 10 | v2 | 0.2920474 | AP_arc
275 | 260 | 600 | 0.9 | 0.6 | 20 | v2 | 0.5245865 | AP_arc
276 | 260 | 120 | 1 | 1.2 | 5 | v3 | 0 | AP_arc
277 | 260 | 120 | 1 | 1.2 | 10 | v3 | 0.7369128 | AP_arc
278 | 260 | 120 | 1 | 1.2 | 20 | v3 | 0.7540449 | AP_arc
279 | 260 | 280 | 1.1 | 1 | 5 | v3 | 0.7208696 | AP_arc
280 | 260 | 280 | 1.1 | 1 | 10 | v3 | 0.9071429 | AP_arc
281 | 260 | 280 | 1.1 | 1 | 20 | v3 | 0.9175656 | AP_arc
282 | 260 | 440 | 0.8 | 0.8 | 5 | v3 | 0 | AP_arc
283 | 260 | 440 | 0.8 | 0.8 | 10 | v3 | 0.3508685 | AP_arc
284 | 260 | 440 | 0.8 | 0.8 | 20 | v3 | 0.3026609 | AP_arc
285 | 260 | 600 | 0.9 | 0.6 | 5 | v3 | 0.3597015 | AP_arc
286 | 260 | 600 | 0.9 | 0.6 | 10 | v3 | 0.37568 | AP_arc
287 | 260 | 600 | 0.9 | 0.6 | 20 | v3 | 0.6109544 | AP_arc
288 | 240 | 120 | 0.8 | 0.6 | 5 | v1 | 0.8108767 | AP_after
289 | 240 | 120 | 0.8 | 0.6 | 10 | v1 | 0.7379573 | AP_after
290 | 240 | 120 | 0.8 | 0.6 | 20 | v1 | 0.9146087 | AP_after
291 | 240 | 280 | 0.9 | 0.8 | 5 | v1 | 0.7329958 | AP_after
292 | 240 | 280 | 0.9 | 0.8 | 10 | v1 | 0.8819588 | AP_after
293 | 240 | 280 | 0.9 | 0.8 | 20 | v1 | 0.884574 | AP_after
294 | 240 | 440 | 1 | 1 | 5 | v1 | 0.9156954 | AP_after
295 | 240 | 440 | 1 | 1 | 10 | v1 | 0.9298882 | AP_after
296 | 240 | 440 | 1 | 1 | 20 | v1 | 0.9216644 | AP_after
297 | 240 | 600 | 1.1 | 1.2 | 5 | v1 | 0.8983179 | AP_after
298 | 240 | 600 | 1.1 | 1.2 | 10 | v1 | 0.9121115 | AP_after
299 | 240 | 600 | 1.1 | 1.2 | 20 | v1 | 0.9128005 | AP_after
300 | 240 | 120 | 0.8 | 0.6 | 5 | v2 | 0.75449 | AP_after
301 | 240 | 120 | 0.8 | 0.6 | 10 | v2 | 0.9662755 | AP_after
302 | 240 | 120 | 0.8 | 0.6 | 20 | v2 | 0.9572816 | AP_after
303 | 240 | 280 | 0.9 | 0.8 | 5 | v2 | 0.5231373 | AP_after
304 | 240 | 280 | 0.9 | 0.8 | 10 | v2 | 0.9650845 | AP_after
305 | 240 | 280 | 0.9 | 0.8 | 20 | v2 | 0.9807792 | AP_after
306 | 240 | 440 | 1 | 1 | 5 | v2 | 0.9727404 | AP_after
307 | 240 | 440 | 1 | 1 | 10 | v2 | 0.9574572 | AP_after
308 | 240 | 440 | 1 | 1 | 20 | v2 | 0.8462589 | AP_after
309 | 240 | 600 | 1.1 | 1.2 | 5 | v2 | 0.9456287 | AP_after
310 | 240 | 600 | 1.1 | 1.2 | 10 | v2 | 0.961835 | AP_after
311 | 240 | 600 | 1.1 | 1.2 | 20 | v2 | 0.993955 | AP_after
312 | 240 | 120 | 0.8 | 0.6 | 5 | v3 | 0.9112275 | AP_after
313 | 240 | 120 | 0.8 | 0.6 | 10 | v3 | 0.9201135 | AP_after
314 | 240 | 120 | 0.8 | 0.6 | 20 | v3 | 0.8077509 | AP_after
315 | 240 | 280 | 0.9 | 0.8 | 5 | v3 | 0.9369468 | AP_after
316 | 240 | 280 | 0.9 | 0.8 | 10 | v3 | 0.9587031 | AP_after
317 | 240 | 280 | 0.9 | 0.8 | 20 | v3 | 0.9161071 | AP_after
318 | 240 | 440 | 1 | 1 | 5 | v3 | 0.7462282 | AP_after
319 | 240 | 440 | 1 | 1 | 10 | v3 | 0.9646525 | AP_after
320 | 240 | 440 | 1 | 1 | 20 | v3 | 0.9674401 | AP_after
321 | 240 | 600 | 1.1 | 1.2 | 5 | v3 | 0.9444475 | AP_after
322 | 240 | 600 | 1.1 | 1.2 | 10 | v3 | 0.9660664 | AP_after
323 | 240 | 600 | 1.1 | 1.2 | 20 | v3 | 0.9624632 | AP_after
324 | 270 | 120 | 1.1 | 0.8 | 5 | v1 | 0.9052475 | AP_after
325 | 270 | 120 | 1.1 | 0.8 | 10 | v1 | 0.94331 | AP_after
326 | 270 | 120 | 1.1 | 0.8 | 20 | v1 | 0.85267 | AP_after
327 | 270 | 280 | 1 | 0.6 | 5 | v1 | 0.8301701 | AP_after
328 | 270 | 280 | 1 | 0.6 | 10 | v1 | 0.9805349 | AP_after
329 | 270 | 280 | 1 | 0.6 | 20 | v1 | 0.9828741 | AP_after
330 | 270 | 440 | 0.9 | 1.2 | 5 | v1 | 0.6033037 | AP_after
331 | 270 | 440 | 0.9 | 1.2 | 10 | v1 | 0.9780186 | AP_after
332 | 270 | 440 | 0.9 | 1.2 | 20 | v1 | 0.9743798 | AP_after
333 | 270 | 600 | 0.8 | 1 | 5 | v1 | 0.8381406 | AP_after
334 | 270 | 600 | 0.8 | 1 | 10 | v1 | 0.9670029 | AP_after
335 | 270 | 600 | 0.8 | 1 | 20 | v1 | 0.9926743 | AP_after
336 | 270 | 120 | 1.1 | 0.8 | 5 | v2 | 0.887012 | AP_after
337 | 270 | 120 | 1.1 | 0.8 | 10 | v2 | 0.8679892 | AP_after
338 | 270 | 120 | 1.1 | 0.8 | 20 | v2 | 0.8967049 | AP_after
339 | 270 | 280 | 1 | 0.6 | 5 | v2 | 0.870304 | AP_after
340 | 270 | 280 | 1 | 0.6 | 10 | v2 | 0.8970897 | AP_after
341 | 270 | 280 | 1 | 0.6 | 20 | v2 | 0.9227691 | AP_after
342 | 270 | 440 | 0.9 | 1.2 | 5 | v2 | 0.7654404 | AP_after
343 | 270 | 440 | 0.9 | 1.2 | 10 | v2 | 0.7458491 | AP_after
344 | 270 | 440 | 0.9 | 1.2 | 20 | v2 | 0.9627949 | AP_after
345 | 270 | 600 | 0.8 | 1 | 5 | v2 | 0.8609107 | AP_after
346 | 270 | 600 | 0.8 | 1 | 10 | v2 | 0.9367493 | AP_after
347 | 270 | 600 | 0.8 | 1 | 20 | v2 | 0.9667189 | AP_after
348 | 270 | 120 | 1.1 | 0.8 | 5 | v3 | 0.9428571 | AP_after
349 | 270 | 120 | 1.1 | 0.8 | 10 | v3 | 0.9140994 | AP_after
350 | 270 | 120 | 1.1 | 0.8 | 20 | v3 | 0.9497653 | AP_after
351 | 270 | 280 | 1 | 0.6 | 5 | v3 | 0.3271006 | AP_after
352 | 270 | 280 | 1 | 0.6 | 10 | v3 | 0.9487547 | AP_after
353 | 270 | 280 | 1 | 0.6 | 20 | v3 | 0.95407 | AP_after
354 | 270 | 440 | 0.9 | 1.2 | 5 | v3 | 0.9793214 | AP_after
355 | 270 | 440 | 0.9 | 1.2 | 10 | v3 | 0.9147469 | AP_after
356 | 270 | 440 | 0.9 | 1.2 | 20 | v3 | 0.9020968 | AP_after
357 | 270 | 600 | 0.8 | 1 | 5 | v3 | 0.8942485 | AP_after
358 | 270 | 600 | 0.8 | 1 | 10 | v3 | 0.9554524 | AP_after
359 | 270 | 600 | 0.8 | 1 | 20 | v3 | 0.7479087 | AP_after
360 | 250 | 120 | 0.9 | 1 | 5 | v1 | 0.8669891 | AP_after
361 | 250 | 120 | 0.9 | 1 | 10 | v1 | 0.8298677 | AP_after
362 | 250 | 120 | 0.9 | 1 | 20 | v1 | 0.9151893 | AP_after
363 | 250 | 280 | 0.8 | 1.2 | 5 | v1 | 0.8084284 | AP_after
364 | 250 | 280 | 0.8 | 1.2 | 10 | v1 | 0.8235341 | AP_after
365 | 250 | 280 | 0.8 | 1.2 | 20 | v1 | 0.8887912 | AP_after
366 | 250 | 440 | 1.1 | 0.6 | 5 | v1 | 0.8939823 | AP_after
367 | 250 | 440 | 1.1 | 0.6 | 10 | v1 | 0.9367688 | AP_after
368 | 250 | 440 | 1.1 | 0.6 | 20 | v1 | 0.9908147 | AP_after
369 | 250 | 600 | 1 | 0.8 | 5 | v1 | 0.9216511 | AP_after
370 | 250 | 600 | 1 | 0.8 | 10 | v1 | 0.9931979 | AP_after
371 | 250 | 600 | 1 | 0.8 | 20 | v1 | 0.9711007 | AP_after
372 | 250 | 120 | 0.9 | 1 | 5 | v2 | 0.907095 | AP_after
373 | 250 | 120 | 0.9 | 1 | 10 | v2 | 0.98936 | AP_after
374 | 250 | 120 | 0.9 | 1 | 20 | v2 | 0.9630672 | AP_after
375 | 250 | 280 | 0.8 | 1.2 | 5 | v2 | 0.9555856 | AP_after
376 | 250 | 280 | 0.8 | 1.2 | 10 | v2 | 0.8961955 | AP_after
377 | 250 | 280 | 0.8 | 1.2 | 20 | v2 | 0.9188153 | AP_after
378 | 250 | 440 | 1.1 | 0.6 | 5 | v2 | 0.959221 | AP_after
379 | 250 | 440 | 1.1 | 0.6 | 10 | v2 | 0.972989 | AP_after
380 | 250 | 440 | 1.1 | 0.6 | 20 | v2 | 0.9541339 | AP_after
381 | 250 | 600 | 1 | 0.8 | 5 | v2 | 0.8717506 | AP_after
382 | 250 | 600 | 1 | 0.8 | 10 | v2 | 0.9836606 | AP_after
383 | 250 | 600 | 1 | 0.8 | 20 | v2 | 0.9992035 | AP_after
384 | 250 | 120 | 0.9 | 1 | 5 | v3 | 0.4571429 | AP_after
385 | 250 | 120 | 0.9 | 1 | 10 | v3 | 0.8271728 | AP_after
386 | 250 | 120 | 0.9 | 1 | 20 | v3 | 0.9070105 | AP_after
387 | 250 | 280 | 0.8 | 1.2 | 5 | v3 | 0.6990833 | AP_after
388 | 250 | 280 | 0.8 | 1.2 | 10 | v3 | 0.8086147 | AP_after
389 | 250 | 280 | 0.8 | 1.2 | 20 | v3 | 0.9283237 | AP_after
390 | 250 | 440 | 1.1 | 0.6 | 5 | v3 | 0.9813167 | AP_after
391 | 250 | 440 | 1.1 | 0.6 | 10 | v3 | 0.9390995 | AP_after
392 | 250 | 440 | 1.1 | 0.6 | 20 | v3 | 0.9413793 | AP_after
393 | 250 | 600 | 1 | 0.8 | 5 | v3 | 0.9204052 | AP_after
394 | 250 | 600 | 1 | 0.8 | 10 | v3 | 0.9396396 | AP_after
395 | 250 | 600 | 1 | 0.8 | 20 | v3 | 0.9599034 | AP_after
396 | 260 | 120 | 1 | 1.2 | 5 | v1 | 0.9291967 | AP_after
397 | 260 | 120 | 1 | 1.2 | 10 | v1 | 0.9333064 | AP_after
398 | 260 | 120 | 1 | 1.2 | 20 | v1 | 0.9595405 | AP_after
399 | 260 | 280 | 1.1 | 1 | 5 | v1 | 0.9498885 | AP_after
400 | 260 | 280 | 1.1 | 1 | 10 | v1 | 0.9555341 | AP_after
401 | 260 | 280 | 1.1 | 1 | 20 | v1 | 0.9778134 | AP_after
402 | 260 | 440 | 0.8 | 0.8 | 5 | v1 | 0.8548043 | AP_after
403 | 260 | 440 | 0.8 | 0.8 | 10 | v1 | 0.7700426 | AP_after
404 | 260 | 440 | 0.8 | 0.8 | 20 | v1 | 0.941286 | AP_after
405 | 260 | 600 | 0.9 | 0.6 | 5 | v1 | 0.8757214 | AP_after
406 | 260 | 600 | 0.9 | 0.6 | 10 | v1 | 0.8866114 | AP_after
407 | 260 | 600 | 0.9 | 0.6 | 20 | v1 | 0.878392 | AP_after
408 | 260 | 120 | 1 | 1.2 | 5 | v2 | 0.8978569 | AP_after
409 | 260 | 120 | 1 | 1.2 | 10 | v2 | 0.9638818 | AP_after
410 | 260 | 120 | 1 | 1.2 | 20 | v2 | 0.9724009 | AP_after
411 | 260 | 280 | 1.1 | 1 | 5 | v2 | 0.8441985 | AP_after
412 | 260 | 280 | 1.1 | 1 | 10 | v2 | 0.7286688 | AP_after
413 | 260 | 280 | 1.1 | 1 | 20 | v2 | 0.9522572 | AP_after
414 | 260 | 440 | 0.8 | 0.8 | 5 | v2 | 0.9005401 | AP_after
415 | 260 | 440 | 0.8 | 0.8 | 10 | v2 | 0.9646207 | AP_after
416 | 260 | 440 | 0.8 | 0.8 | 20 | v2 | 0.4959238 | AP_after
417 | 260 | 600 | 0.9 | 0.6 | 5 | v2 | 0.8680963 | AP_after
418 | 260 | 600 | 0.9 | 0.6 | 10 | v2 | 0.9672231 | AP_after
419 | 260 | 600 | 0.9 | 0.6 | 20 | v2 | 0.9750098 | AP_after
420 | 260 | 120 | 1 | 1.2 | 5 | v3 | 0.720438 | AP_after
421 | 260 | 120 | 1 | 1.2 | 10 | v3 | 0.8948128 | AP_after
422 | 260 | 120 | 1 | 1.2 | 20 | v3 | 0.8979442 | AP_after
423 | 260 | 280 | 1.1 | 1 | 5 | v3 | 0.9122521 | AP_after
424 | 260 | 280 | 1.1 | 1 | 10 | v3 | 0.8454394 | AP_after
425 | 260 | 280 | 1.1 | 1 | 20 | v3 | 0.9548462 | AP_after
426 | 260 | 440 | 0.8 | 0.8 | 5 | v3 | 0.9358193 | AP_after
427 | 260 | 440 | 0.8 | 0.8 | 10 | v3 | 0.8101347 | AP_after
428 | 260 | 440 | 0.8 | 0.8 | 20 | v3 | 0.9345332 | AP_after
429 | 260 | 600 | 0.9 | 0.6 | 5 | v3 | 0.9260373 | AP_after
430 | 260 | 600 | 0.9 | 0.6 | 10 | v3 | 0.9227816 | AP_after
431 | 260 | 600 | 0.9 | 0.6 | 20 | v3 | 0.9401979 | AP_after