## Sheet1
| Group | Printing Temperature | Printing Speed | Fibre Feed Rate | Nylon Feed Rate | Radius 2.5 | Radius 5 | Radius 10
0 | 1 | 240 | 120 | 0.8 | 0.6 | 3.102929 | 4.329875 | 5.531607
1 | 2 | 240 | 280 | 0.9 | 0.8 | 1.020183 | 5.623257 | 7.497586
2 | 3 | 240 | 440 | 1 | 1 | 2.698487 | 10.26331 | 12.38674
3 | 4 | 240 | 600 | 1.1 | 1.2 | 9.247722 | 12.5657 | 17.1593
4 | 5 | 250 | 120 | 0.9 | 1 | 0.5711167 | 4.864689 | 6.738189
5 | 6 | 250 | 280 | 0.8 | 1.2 | 0.6358502 | 3.667495 | 6.201907
6 | 7 | 250 | 440 | 1.1 | 0.6 | 4.877936 | 15.56848 | 19.38796
7 | 8 | 250 | 600 | 1 | 0.8 | 1.569434 | 7.11748 | 9.296141
8 | 9 | 260 | 120 | 1 | 1.2 | 3.094851 | 10.16618 | 14.21151
9 | 10 | 260 | 280 | 1.1 | 1 | 8.162635 | 18.66936 | 21.58066
10 | 11 | 260 | 440 | 0.8 | 0.8 | 0.8660786 | 3.500638 | 1.406231
11 | 12 | 260 | 600 | 0.9 | 0.6 | 0.9510742 | 3.18216 | 5.32689
12 | 13 | 270 | 120 | 1.1 | 0.8 | 11.71154 | 16.75044 | 22.58758
13 | 14 | 270 | 280 | 1 | 0.6 | 2.03303 | 11.65793 | 14.87087
14 | 15 | 270 | 440 | 0.9 | 1.2 | 1.013601 | 3.218523 | 4.435446
15 | 16 | 270 | 600 | 0.8 | 1 | 0 | 2.171795 | 2.75558

## SN Ratio
Factor | Factor Description | Level 1 | Level 2 | Level 3 | Level 4 | Range
Radius 10
A | Printing Temperature | 10.64381 | 10.40605 | 10.63132 | 11.16237 | 0.7563196
B | Printing Speed | 12.26722 | 12.53776 | 9.404095 | 8.634476 | 3.90328
C | Fibre Feed Rate | 3.973831 | 5.999527 | 12.69131 | 20.17888 | 16.20505
D | Nylon Feed Rate | 11.27933 | 10.19689 | 10.86529 | 10.50204 | 1.082447
Radius 5
A | Printing Temperature | 8.195536 | 7.804537 | 8.879583 | 8.449672 | 1.075046
B | Printing Speed | 9.027796 | 9.904509 | 8.137739 | 6.259283 | 3.645226
C | Fibre Feed Rate | 3.417451 | 4.222157 | 9.801225 | 15.88849 | 12.47104
D | Nylon Feed Rate | 8.684612 | 8.247954 | 8.992288 | 7.404473 | 1.587815
Radius 2.5
A | Printing Temperature | 4.01733 | 1.913584 | 3.26866 | 3.689543 | 2.103746
B | Printing Speed | 4.620109 | 2.962925 | 2.364026 | 2.942057 | 2.256084
C | Fibre Feed Rate | 1.151214 | 0.8889937 | 2.34895 | 8.499958 | 7.610965
D | Nylon Feed Rate | 2.741242 | 3.791809 | 2.85806 | 3.498006 | 1.050567
Total
A | Printing Temperature | 6.582331 | 5.016815 | 5.944538 | 6.329821 | 1.565516
B | Printing Speed | 7.331262 | 6.321111 | 4.995119 | 5.226013 | 2.336143
C | Fibre Feed Rate | 2.595462 | 3.134361 | 6.023633 | 12.12005 | 9.524587
D | Nylon Feed Rate | 5.577796 | 6.345881 | 5.878023 | 6.071806 | 0.7680845