## Sheet1
| Group | Printing Temperature | Printing Speed | Fibre Feed Rate | Nylon Feed rate | SN ratio
0 | 1 | 240 | 120 | 0.8 | 0.6 | 4.208907
1 | 2 | 240 | 280 | 0.9 | 0.8 | 3.828165
2 | 3 | 240 | 440 | 1 | 1 | 6.388667
3 | 4 | 240 | 600 | 1.1 | 1.2 | 11.90358
4 | 5 | 250 | 120 | 0.9 | 1 | 3.263847
5 | 6 | 250 | 280 | 0.8 | 1.2 | 2.914755
6 | 7 | 250 | 440 | 1.1 | 0.6 | 9.15426
7 | 8 | 250 | 600 | 1 | 0.8 | 4.734398
8 | 9 | 260 | 120 | 1 | 1.2 | 6.815721
9 | 10 | 260 | 280 | 1.1 | 1 | 12.38578
10 | 11 | 260 | 440 | 0.8 | 0.8 | 1.784385
11 | 12 | 260 | 600 | 0.9 | 0.6 | 2.792271
12 | 13 | 270 | 120 | 1.1 | 0.8 | 15.03657
13 | 14 | 270 | 280 | 1 | 0.6 | 6.155747
14 | 15 | 270 | 440 | 0.9 | 1.2 | 2.653163
15 | 16 | 270 | 600 | 0.8 | 1 | 1.473801