## Sheet1
Printing Temperature | Printing Speed | Fibre Feed Rate | Nylon Feed Rate | Radius | Version | Score | Section | Arc Printing Speed | Arc Fibre Feed Rate | Arc Nylon Feed Rate
240 | 120 | 1 | 1 | 5 | v1 | 0.8718874 | AP_before | 120 | 0.8 | 0.6
240 | 120 | 1 | 1 | 10 | v1 | 0.9382828 | AP_before | 120 | 0.8 | 0.6
240 | 120 | 1 | 1 | 20 | v1 | 0.9581357 | AP_before | 120 | 0.8 | 0.6
240 | 120 | 1 | 1 | 5 | v1 | 0.876785 | AP_before | 280 | 0.9 | 0.8
240 | 120 | 1 | 1 | 10 | v1 | 0.9386353 | AP_before | 280 | 0.9 | 0.8
240 | 120 | 1 | 1 | 20 | v1 | 0.9115828 | AP_before | 280 | 0.9 | 0.8
240 | 120 | 1 | 1 | 5 | v1 | 0.9261317 | AP_before | 440 | 1 | 1
240 | 120 | 1 | 1 | 10 | v1 | 0.9468903 | AP_before | 440 | 1 | 1
240 | 120 | 1 | 1 | 20 | v1 | 0.938706 | AP_before | 440 | 1 | 1
240 | 120 | 1 | 1 | 5 | v1 | 0.9227362 | AP_before | 600 | 1.1 | 1.2
240 | 120 | 1 | 1 | 10 | v1 | 0.9403397 | AP_before | 600 | 1.1 | 1.2
240 | 120 | 1 | 1 | 20 | v1 | 0.9397414 | AP_before | 600 | 1.1 | 1.2
240 | 120 | 1 | 1 | 5 | v2 | 0.9259982 | AP_before | 120 | 0.8 | 0.6
240 | 120 | 1 | 1 | 10 | v2 | 0.9652002 | AP_before | 120 | 0.8 | 0.6
240 | 120 | 1 | 1 | 20 | v2 | 0.9677683 | AP_before | 120 | 0.8 | 0.6
240 | 120 | 1 | 1 | 5 | v2 | 0.9160954 | AP_before | 280 | 0.9 | 0.8
240 | 120 | 1 | 1 | 10 | v2 | 0.9681592 | AP_before | 280 | 0.9 | 0.8
240 | 120 | 1 | 1 | 20 | v2 | 0.9589948 | AP_before | 280 | 0.9 | 0.8
240 | 120 | 1 | 1 | 5 | v2 | 0.9870111 | AP_before | 440 | 1 | 1
240 | 120 | 1 | 1 | 10 | v2 | 0.9758242 | AP_before | 440 | 1 | 1
240 | 120 | 1 | 1 | 20 | v2 | 0.9592467 | AP_before | 440 | 1 | 1
240 | 120 | 1 | 1 | 5 | v2 | 0.9577699 | AP_before | 600 | 1.1 | 1.2
240 | 120 | 1 | 1 | 10 | v2 | 0.9716953 | AP_before | 600 | 1.1 | 1.2
240 | 120 | 1 | 1 | 20 | v2 | 0.957777 | AP_before | 600 | 1.1 | 1.2
240 | 120 | 1 | 1 | 5 | v3 | 0.9206507 | AP_before | 120 | 0.8 | 0.6
240 | 120 | 1 | 1 | 10 | v3 | 0.9229336 | AP_before | 120 | 0.8 | 0.6
240 | 120 | 1 | 1 | 20 | v3 | 0.9232047 | AP_before | 120 | 0.8 | 0.6
240 | 120 | 1 | 1 | 5 | v3 | 0.9793772 | AP_before | 280 | 0.9 | 0.8
240 | 120 | 1 | 1 | 10 | v3 | 0.9818441 | AP_before | 280 | 0.9 | 0.8
240 | 120 | 1 | 1 | 20 | v3 | 0.9639403 | AP_before | 280 | 0.9 | 0.8
240 | 120 | 1 | 1 | 5 | v3 | 0.902708 | AP_before | 440 | 1 | 1
240 | 120 | 1 | 1 | 10 | v3 | 0.9671353 | AP_before | 440 | 1 | 1
240 | 120 | 1 | 1 | 20 | v3 | 0.9792572 | AP_before | 440 | 1 | 1
240 | 120 | 1 | 1 | 5 | v3 | 0.9761709 | AP_before | 600 | 1.1 | 1.2
240 | 120 | 1 | 1 | 10 | v3 | 0.9889581 | AP_before | 600 | 1.1 | 1.2
240 | 120 | 1 | 1 | 20 | v3 | 0.9771896 | AP_before | 600 | 1.1 | 1.2
270 | 120 | 1 | 1 | 5 | v1 | 0.9415482 | AP_before | 120 | 1.1 | 0.8
270 | 120 | 1 | 1 | 10 | v1 | 0.9522889 | AP_before | 120 | 1.1 | 0.8
270 | 120 | 1 | 1 | 20 | v1 | 0.9361456 | AP_before | 120 | 1.1 | 0.8
270 | 120 | 1 | 1 | 5 | v1 | 0.9614671 | AP_before | 280 | 1 | 0.6
270 | 120 | 1 | 1 | 10 | v1 | 0.9616967 | AP_before | 280 | 1 | 0.6
270 | 120 | 1 | 1 | 20 | v1 | 0.9490856 | AP_before | 280 | 1 | 0.6
270 | 120 | 1 | 1 | 5 | v1 | 0.9102165 | AP_before | 440 | 0.9 | 1.2
270 | 120 | 1 | 1 | 10 | v1 | 0.9846154 | AP_before | 440 | 0.9 | 1.2
270 | 120 | 1 | 1 | 20 | v1 | 0.9867647 | AP_before | 440 | 0.9 | 1.2
270 | 120 | 1 | 1 | 5 | v1 | 0.9282849 | AP_before | 600 | 0.8 | 1
270 | 120 | 1 | 1 | 10 | v1 | 0.895387 | AP_before | 600 | 0.8 | 1
270 | 120 | 1 | 1 | 20 | v1 | 0.970021 | AP_before | 600 | 0.8 | 1
270 | 120 | 1 | 1 | 5 | v2 | 0.8755539 | AP_before | 120 | 1.1 | 0.8
270 | 120 | 1 | 1 | 10 | v2 | 0.8860294 | AP_before | 120 | 1.1 | 0.8
270 | 120 | 1 | 1 | 20 | v2 | 0.8946574 | AP_before | 120 | 1.1 | 0.8
270 | 120 | 1 | 1 | 5 | v2 | 0.9257246 | AP_before | 280 | 1 | 0.6
270 | 120 | 1 | 1 | 10 | v2 | 0.9401149 | AP_before | 280 | 1 | 0.6
270 | 120 | 1 | 1 | 20 | v2 | 0.9108294 | AP_before | 280 | 1 | 0.6
270 | 120 | 1 | 1 | 5 | v2 | 0.9579623 | AP_before | 440 | 0.9 | 1.2
270 | 120 | 1 | 1 | 10 | v2 | 0.9053451 | AP_before | 440 | 0.9 | 1.2
270 | 120 | 1 | 1 | 20 | v2 | 0.974766 | AP_before | 440 | 0.9 | 1.2
270 | 120 | 1 | 1 | 5 | v2 | 0.8920207 | AP_before | 600 | 0.8 | 1
270 | 120 | 1 | 1 | 10 | v2 | 0.9620099 | AP_before | 600 | 0.8 | 1
270 | 120 | 1 | 1 | 20 | v2 | 0.9678093 | AP_before | 600 | 0.8 | 1
270 | 120 | 1 | 1 | 5 | v3 | 0.9543837 | AP_before | 120 | 1.1 | 0.8
270 | 120 | 1 | 1 | 10 | v3 | 0.9564533 | AP_before | 120 | 1.1 | 0.8
270 | 120 | 1 | 1 | 20 | v3 | 0.9352192 | AP_before | 120 | 1.1 | 0.8
270 | 120 | 1 | 1 | 5 | v3 | 0.8583301 | AP_before | 280 | 1 | 0.6
270 | 120 | 1 | 1 | 10 | v3 | 0.9759436 | AP_before | 280 | 1 | 0.6
270 | 120 | 1 | 1 | 20 | v3 | 0.9622893 | AP_before | 280 | 1 | 0.6
270 | 120 | 1 | 1 | 5 | v3 | 0.9217693 | AP_before | 440 | 0.9 | 1.2
270 | 120 | 1 | 1 | 10 | v3 | 0.9812905 | AP_before | 440 | 0.9 | 1.2
270 | 120 | 1 | 1 | 20 | v3 | 0.9429278 | AP_before | 440 | 0.9 | 1.2
270 | 120 | 1 | 1 | 5 | v3 | 0.9490138 | AP_before | 600 | 0.8 | 1
270 | 120 | 1 | 1 | 10 | v3 | 0.9255677 | AP_before | 600 | 0.8 | 1
270 | 120 | 1 | 1 | 20 | v3 | 0.9842053 | AP_before | 600 | 0.8 | 1
250 | 120 | 1 | 1 | 5 | v1 | 0.8868557 | AP_before | 120 | 0.9 | 1
250 | 120 | 1 | 1 | 10 | v1 | 0.9288423 | AP_before | 120 | 0.9 | 1
250 | 120 | 1 | 1 | 20 | v1 | 0.9314397 | AP_before | 120 | 0.9 | 1
250 | 120 | 1 | 1 | 5 | v1 | 0.9056786 | AP_before | 280 | 0.8 | 1.2
250 | 120 | 1 | 1 | 10 | v1 | 0.9749745 | AP_before | 280 | 0.8 | 1.2
250 | 120 | 1 | 1 | 20 | v1 | 0.921476 | AP_before | 280 | 0.8 | 1.2
250 | 120 | 1 | 1 | 5 | v1 | 0.98168 | AP_before | 440 | 1.1 | 0.6
250 | 120 | 1 | 1 | 10 | v1 | 0.9842189 | AP_before | 440 | 1.1 | 0.6
250 | 120 | 1 | 1 | 20 | v1 | 0.9881377 | AP_before | 440 | 1.1 | 0.6
250 | 120 | 1 | 1 | 5 | v1 | 0.9750205 | AP_before | 600 | 1 | 0.8
250 | 120 | 1 | 1 | 10 | v1 | 0.9843441 | AP_before | 600 | 1 | 0.8
250 | 120 | 1 | 1 | 20 | v1 | 0.9870588 | AP_before | 600 | 1 | 0.8
250 | 120 | 1 | 1 | 5 | v2 | 0.9593578 | AP_before | 120 | 0.9 | 1
250 | 120 | 1 | 1 | 10 | v2 | 0.978365 | AP_before | 120 | 0.9 | 1
250 | 120 | 1 | 1 | 20 | v2 | 0.9637371 | AP_before | 120 | 0.9 | 1
250 | 120 | 1 | 1 | 5 | v2 | 0.972518 | AP_before | 280 | 0.8 | 1.2
250 | 120 | 1 | 1 | 10 | v2 | 0.9608443 | AP_before | 280 | 0.8 | 1.2
250 | 120 | 1 | 1 | 20 | v2 | 0.956798 | AP_before | 280 | 0.8 | 1.2
250 | 120 | 1 | 1 | 5 | v2 | 0.954228 | AP_before | 440 | 1.1 | 0.6
250 | 120 | 1 | 1 | 10 | v2 | 0.971 | AP_before | 440 | 1.1 | 0.6
250 | 120 | 1 | 1 | 20 | v2 | 0.9562958 | AP_before | 440 | 1.1 | 0.6
250 | 120 | 1 | 1 | 5 | v2 | 0.8853498 | AP_before | 600 | 1 | 0.8
250 | 120 | 1 | 1 | 10 | v2 | 0.9869585 | AP_before | 600 | 1 | 0.8
250 | 120 | 1 | 1 | 20 | v2 | 0.99048 | AP_before | 600 | 1 | 0.8
250 | 120 | 1 | 1 | 5 | v3 | 0.7804007 | AP_before | 120 | 0.9 | 1
250 | 120 | 1 | 1 | 10 | v3 | 0.8860571 | AP_before | 120 | 0.9 | 1
250 | 120 | 1 | 1 | 20 | v3 | 0.8757459 | AP_before | 120 | 0.9 | 1
250 | 120 | 1 | 1 | 5 | v3 | 0.8919905 | AP_before | 280 | 0.8 | 1.2
250 | 120 | 1 | 1 | 10 | v3 | 0.9367786 | AP_before | 280 | 0.8 | 1.2
250 | 120 | 1 | 1 | 20 | v3 | 0.8713684 | AP_before | 280 | 0.8 | 1.2
250 | 120 | 1 | 1 | 5 | v3 | 0.9641249 | AP_before | 440 | 1.1 | 0.6
250 | 120 | 1 | 1 | 10 | v3 | 0.9578585 | AP_before | 440 | 1.1 | 0.6
250 | 120 | 1 | 1 | 20 | v3 | 0.9759267 | AP_before | 440 | 1.1 | 0.6
250 | 120 | 1 | 1 | 5 | v3 | 0.9383562 | AP_before | 600 | 1 | 0.8
250 | 120 | 1 | 1 | 10 | v3 | 0.956032 | AP_before | 600 | 1 | 0.8
250 | 120 | 1 | 1 | 20 | v3 | 0.9437725 | AP_before | 600 | 1 | 0.8
260 | 120 | 1 | 1 | 5 | v1 | 0.9274074 | AP_before | 120 | 1 | 1.2
260 | 120 | 1 | 1 | 10 | v1 | 0.9276634 | AP_before | 120 | 1 | 1.2
260 | 120 | 1 | 1 | 20 | v1 | 0.9043019 | AP_before | 120 | 1 | 1.2
260 | 120 | 1 | 1 | 5 | v1 | 0.9575552 | AP_before | 280 | 1.1 | 1
260 | 120 | 1 | 1 | 10 | v1 | 0.968046 | AP_before | 280 | 1.1 | 1
260 | 120 | 1 | 1 | 20 | v1 | 0.9543489 | AP_before | 280 | 1.1 | 1
260 | 120 | 1 | 1 | 5 | v1 | 0.965303 | AP_before | 440 | 0.8 | 0.8
260 | 120 | 1 | 1 | 10 | v1 | 0.9609455 | AP_before | 440 | 0.8 | 0.8
260 | 120 | 1 | 1 | 20 | v1 | 0.9835924 | AP_before | 440 | 0.8 | 0.8
260 | 120 | 1 | 1 | 5 | v1 | 0.9488842 | AP_before | 600 | 0.9 | 0.6
260 | 120 | 1 | 1 | 10 | v1 | 0.9960494 | AP_before | 600 | 0.9 | 0.6
260 | 120 | 1 | 1 | 20 | v1 | 0.9954011 | AP_before | 600 | 0.9 | 0.6
260 | 120 | 1 | 1 | 5 | v2 | 0.9387989 | AP_before | 120 | 1 | 1.2
260 | 120 | 1 | 1 | 10 | v2 | 0.9314333 | AP_before | 120 | 1 | 1.2
260 | 120 | 1 | 1 | 20 | v2 | 0.9347894 | AP_before | 120 | 1 | 1.2
260 | 120 | 1 | 1 | 5 | v2 | 0.9640855 | AP_before | 280 | 1.1 | 1
260 | 120 | 1 | 1 | 10 | v2 | 0.9789361 | AP_before | 280 | 1.1 | 1
260 | 120 | 1 | 1 | 20 | v2 | 0.9577223 | AP_before | 280 | 1.1 | 1
260 | 120 | 1 | 1 | 5 | v2 | 0.9406403 | AP_before | 440 | 0.8 | 0.8
260 | 120 | 1 | 1 | 10 | v2 | 0.9639628 | AP_before | 440 | 0.8 | 0.8
260 | 120 | 1 | 1 | 20 | v2 | 0.692783 | AP_before | 440 | 0.8 | 0.8
260 | 120 | 1 | 1 | 5 | v2 | 0.9340491 | AP_before | 600 | 0.9 | 0.6
260 | 120 | 1 | 1 | 10 | v2 | 0.9655199 | AP_before | 600 | 0.9 | 0.6
260 | 120 | 1 | 1 | 20 | v2 | 0.9816736 | AP_before | 600 | 0.9 | 0.6
260 | 120 | 1 | 1 | 5 | v3 | 0.8287486 | AP_before | 120 | 1 | 1.2
260 | 120 | 1 | 1 | 10 | v3 | 0.8238176 | AP_before | 120 | 1 | 1.2
260 | 120 | 1 | 1 | 20 | v3 | 0.8055696 | AP_before | 120 | 1 | 1.2
260 | 120 | 1 | 1 | 5 | v3 | 0.9301708 | AP_before | 280 | 1.1 | 1
260 | 120 | 1 | 1 | 10 | v3 | 0.9364198 | AP_before | 280 | 1.1 | 1
260 | 120 | 1 | 1 | 20 | v3 | 0.8974882 | AP_before | 280 | 1.1 | 1
260 | 120 | 1 | 1 | 5 | v3 | 0.9584658 | AP_before | 440 | 0.8 | 0.8
260 | 120 | 1 | 1 | 10 | v3 | 0.9447473 | AP_before | 440 | 0.8 | 0.8
260 | 120 | 1 | 1 | 20 | v3 | 0.9671481 | AP_before | 440 | 0.8 | 0.8
260 | 120 | 1 | 1 | 5 | v3 | 0.9573406 | AP_before | 600 | 0.9 | 0.6
260 | 120 | 1 | 1 | 10 | v3 | 0.9462724 | AP_before | 600 | 0.9 | 0.6
260 | 120 | 1 | 1 | 20 | v3 | 0.9627559 | AP_before | 600 | 0.9 | 0.6
240 | 120 | 0.8 | 0.6 | 5 | v1 | 0 | AP_arc | 120 | 0.8 | 0.6
240 | 120 | 0.8 | 0.6 | 10 | v1 | 0.3774194 | AP_arc | 120 | 0.8 | 0.6
240 | 120 | 0.8 | 0.6 | 20 | v1 | 0.64553 | AP_arc | 120 | 0.8 | 0.6
240 | 280 | 0.9 | 0.8 | 5 | v1 | 0 | AP_arc | 280 | 0.9 | 0.8
240 | 280 | 0.9 | 0.8 | 10 | v1 | 0.5839046 | AP_arc | 280 | 0.9 | 0.8
240 | 280 | 0.9 | 0.8 | 20 | v1 | 0.7085984 | AP_arc | 280 | 0.9 | 0.8
240 | 440 | 1 | 1 | 5 | v1 | 0.4686567 | AP_arc | 440 | 1 | 1
240 | 440 | 1 | 1 | 10 | v1 | 0.7047281 | AP_arc | 440 | 1 | 1
240 | 440 | 1 | 1 | 20 | v1 | 0.7611228 | AP_arc | 440 | 1 | 1
240 | 600 | 1.1 | 1.2 | 5 | v1 | 0.623053 | AP_arc | 600 | 1.1 | 1.2
240 | 600 | 1.1 | 1.2 | 10 | v1 | 0.8054124 | AP_arc | 600 | 1.1 | 1.2
240 | 600 | 1.1 | 1.2 | 20 | v1 | 0.8791233 | AP_arc | 600 | 1.1 | 1.2
240 | 120 | 0.8 | 0.6 | 5 | v2 | 0.6181818 | AP_arc | 120 | 0.8 | 0.6
240 | 120 | 0.8 | 0.6 | 10 | v2 | 0.4809224 | AP_arc | 120 | 0.8 | 0.6
240 | 120 | 0.8 | 0.6 | 20 | v2 | 0.6437073 | AP_arc | 120 | 0.8 | 0.6
240 | 280 | 0.9 | 0.8 | 5 | v2 | 0 | AP_arc | 280 | 0.9 | 0.8
240 | 280 | 0.9 | 0.8 | 10 | v2 | 0.2688091 | AP_arc | 280 | 0.9 | 0.8
240 | 280 | 0.9 | 0.8 | 20 | v2 | 0.514977 | AP_arc | 280 | 0.9 | 0.8
240 | 440 | 1 | 1 | 5 | v2 | 0.4261261 | AP_arc | 440 | 1 | 1
240 | 440 | 1 | 1 | 10 | v2 | 0.6714859 | AP_arc | 440 | 1 | 1
240 | 440 | 1 | 1 | 20 | v2 | 0.7352205 | AP_arc | 440 | 1 | 1
240 | 600 | 1.1 | 1.2 | 5 | v2 | 0.5934211 | AP_arc | 600 | 1.1 | 1.2
240 | 600 | 1.1 | 1.2 | 10 | v2 | 0.6860622 | AP_arc | 600 | 1.1 | 1.2
240 | 600 | 1.1 | 1.2 | 20 | v2 | 0.8568667 | AP_arc | 600 | 1.1 | 1.2
240 | 120 | 0.8 | 0.6 | 5 | v3 | 0.4320557 | AP_arc | 120 | 0.8 | 0.6
240 | 120 | 0.8 | 0.6 | 10 | v3 | 0.3292419 | AP_arc | 120 | 0.8 | 0.6
240 | 120 | 0.8 | 0.6 | 20 | v3 | 0.2339776 | AP_arc | 120 | 0.8 | 0.6
240 | 280 | 0.9 | 0.8 | 5 | v3 | 0.3901345 | AP_arc | 280 | 0.9 | 0.8
240 | 280 | 0.9 | 0.8 | 10 | v3 | 0.6622426 | AP_arc | 280 | 0.9 | 0.8
240 | 280 | 0.9 | 0.8 | 20 | v3 | 0.5378115 | AP_arc | 280 | 0.9 | 0.8
240 | 440 | 1 | 1 | 5 | v3 | 0 | AP_arc | 440 | 1 | 1
240 | 440 | 1 | 1 | 10 | v3 | 0.7046283 | AP_arc | 440 | 1 | 1
240 | 440 | 1 | 1 | 20 | v3 | 0.7855486 | AP_arc | 440 | 1 | 1
240 | 600 | 1.1 | 1.2 | 5 | v3 | 0.7778689 | AP_arc | 600 | 1.1 | 1.2
240 | 600 | 1.1 | 1.2 | 10 | v3 | 0.8275229 | AP_arc | 600 | 1.1 | 1.2
240 | 600 | 1.1 | 1.2 | 20 | v3 | 0.8496544 | AP_arc | 600 | 1.1 | 1.2
270 | 120 | 1.1 | 0.8 | 5 | v1 | 0.7557576 | AP_arc | 120 | 1.1 | 0.8
270 | 120 | 1.1 | 0.8 | 10 | v1 | 0.8953642 | AP_arc | 120 | 1.1 | 0.8
270 | 120 | 1.1 | 0.8 | 20 | v1 | 0.9217934 | AP_arc | 120 | 1.1 | 0.8
270 | 280 | 1 | 0.6 | 5 | v1 | 0.1830508 | AP_arc | 280 | 1 | 0.6
270 | 280 | 1 | 0.6 | 10 | v1 | 0.735461 | AP_arc | 280 | 1 | 0.6
270 | 280 | 1 | 0.6 | 20 | v1 | 0.8555466 | AP_arc | 280 | 1 | 0.6
270 | 440 | 0.9 | 1.2 | 5 | v1 | 0 | AP_arc | 440 | 0.9 | 1.2
270 | 440 | 0.9 | 1.2 | 10 | v1 | 0.3875472 | AP_arc | 440 | 0.9 | 1.2
270 | 440 | 0.9 | 1.2 | 20 | v1 | 0.3591658 | AP_arc | 440 | 0.9 | 1.2
270 | 600 | 0.8 | 1 | 5 | v1 | 0 | AP_arc | 600 | 0.8 | 1
270 | 600 | 0.8 | 1 | 10 | v1 | 0.3680284 | AP_arc | 600 | 0.8 | 1
270 | 600 | 0.8 | 1 | 20 | v1 | 0.2014303 | AP_arc | 600 | 0.8 | 1
270 | 120 | 1.1 | 0.8 | 5 | v2 | 0.7420613 | AP_arc | 120 | 1.1 | 0.8
270 | 120 | 1.1 | 0.8 | 10 | v2 | 0.9183374 | AP_arc | 120 | 1.1 | 0.8
270 | 120 | 1.1 | 0.8 | 20 | v2 | 0.9292336 | AP_arc | 120 | 1.1 | 0.8
270 | 280 | 1 | 0.6 | 5 | v2 | 0.5405172 | AP_arc | 280 | 1 | 0.6
270 | 280 | 1 | 0.6 | 10 | v2 | 0.7435563 | AP_arc | 280 | 1 | 0.6
270 | 280 | 1 | 0.6 | 20 | v2 | 0.7889191 | AP_arc | 280 | 1 | 0.6
270 | 440 | 0.9 | 1.2 | 5 | v2 | 0 | AP_arc | 440 | 0.9 | 1.2
270 | 440 | 0.9 | 1.2 | 10 | v2 | 0.1403727 | AP_arc | 440 | 0.9 | 1.2
270 | 440 | 0.9 | 1.2 | 20 | v2 | 0.4167176 | AP_arc | 440 | 0.9 | 1.2
270 | 600 | 0.8 | 1 | 5 | v2 | 0 | AP_arc | 600 | 0.8 | 1
270 | 600 | 0.8 | 1 | 10 | v2 | 0.1215094 | AP_arc | 600 | 0.8 | 1
270 | 600 | 0.8 | 1 | 20 | v2 | 0.3222715 | AP_arc | 600 | 0.8 | 1
270 | 120 | 1.1 | 0.8 | 5 | v3 | 0.7241379 | AP_arc | 120 | 1.1 | 0.8
270 | 120 | 1.1 | 0.8 | 10 | v3 | 0.7860355 | AP_arc | 120 | 1.1 | 0.8
270 | 120 | 1.1 | 0.8 | 20 | v3 | 0.9264522 | AP_arc | 120 | 1.1 | 0.8
270 | 280 | 1 | 0.6 | 5 | v3 | 0 | AP_arc | 280 | 1 | 0.6
270 | 280 | 1 | 0.6 | 10 | v3 | 0.7372168 | AP_arc | 280 | 1 | 0.6
270 | 280 | 1 | 0.6 | 20 | v3 | 0.8202516 | AP_arc | 280 | 1 | 0.6
270 | 440 | 0.9 | 1.2 | 5 | v3 | 0.3871921 | AP_arc | 440 | 0.9 | 1.2
270 | 440 | 0.9 | 1.2 | 10 | v3 | 0.4381089 | AP_arc | 440 | 0.9 | 1.2
270 | 440 | 0.9 | 1.2 | 20 | v3 | 0.4259848 | AP_arc | 440 | 0.9 | 1.2
270 | 600 | 0.8 | 1 | 5 | v3 | 0 | AP_arc | 600 | 0.8 | 1
270 | 600 | 0.8 | 1 | 10 | v3 | 0.1948148 | AP_arc | 600 | 0.8 | 1
270 | 600 | 0.8 | 1 | 20 | v3 | 0.2974484 | AP_arc | 600 | 0.8 | 1
250 | 120 | 0.9 | 1 | 5 | v1 | 0.1952381 | AP_arc | 120 | 0.9 | 1
250 | 120 | 0.9 | 1 | 10 | v1 | 0.4892744 | AP_arc | 120 | 0.9 | 1
250 | 120 | 0.9 | 1 | 20 | v1 | 0.7333756 | AP_arc | 120 | 0.9 | 1
250 | 280 | 0.8 | 1.2 | 5 | v1 | 0 | AP_arc | 280 | 0.8 | 1.2
250 | 280 | 0.8 | 1.2 | 10 | v1 | 0.4523077 | AP_arc | 280 | 0.8 | 1.2
250 | 280 | 0.8 | 1.2 | 20 | v1 | 0.4654135 | AP_arc | 280 | 0.8 | 1.2
250 | 440 | 1.1 | 0.6 | 5 | v1 | 0.2972973 | AP_arc | 440 | 1.1 | 0.6
250 | 440 | 1.1 | 0.6 | 10 | v1 | 0.8264501 | AP_arc | 440 | 1.1 | 0.6
250 | 440 | 1.1 | 0.6 | 20 | v1 | 0.8952433 | AP_arc | 440 | 1.1 | 0.6
250 | 600 | 1 | 0.8 | 5 | v1 | 0.1132075 | AP_arc | 600 | 1 | 0.8
250 | 600 | 1 | 0.8 | 10 | v1 | 0.5748936 | AP_arc | 600 | 1 | 0.8
250 | 600 | 1 | 0.8 | 20 | v1 | 0.6349328 | AP_arc | 600 | 1 | 0.8
250 | 120 | 0.9 | 1 | 5 | v2 | 0.008695652 | AP_arc | 120 | 0.9 | 1
250 | 120 | 0.9 | 1 | 10 | v2 | 0.404499 | AP_arc | 120 | 0.9 | 1
250 | 120 | 0.9 | 1 | 20 | v2 | 0.3007725 | AP_arc | 120 | 0.9 | 1
250 | 280 | 0.8 | 1.2 | 5 | v2 | 0.2309677 | AP_arc | 280 | 0.8 | 1.2
250 | 280 | 0.8 | 1.2 | 10 | v2 | 0.2316957 | AP_arc | 280 | 0.8 | 1.2
250 | 280 | 0.8 | 1.2 | 20 | v2 | 0.4690592 | AP_arc | 280 | 0.8 | 1.2
250 | 440 | 1.1 | 0.6 | 5 | v2 | 0.5142857 | AP_arc | 440 | 1.1 | 0.6
250 | 440 | 1.1 | 0.6 | 10 | v2 | 0.7855586 | AP_arc | 440 | 1.1 | 0.6
250 | 440 | 1.1 | 0.6 | 20 | v2 | 0.8668004 | AP_arc | 440 | 1.1 | 0.6
250 | 600 | 1 | 0.8 | 5 | v2 | 0 | AP_arc | 600 | 1 | 0.8
250 | 600 | 1 | 0.8 | 10 | v2 | 0.525144 | AP_arc | 600 | 1 | 0.8
250 | 600 | 1 | 0.8 | 20 | v2 | 0.6243797 | AP_arc | 600 | 1 | 0.8
250 | 120 | 0.9 | 1 | 5 | v3 | 0 | AP_arc | 120 | 0.9 | 1
250 | 120 | 0.9 | 1 | 10 | v3 | 0.3973025 | AP_arc | 120 | 0.9 | 1
250 | 120 | 0.9 | 1 | 20 | v3 | 0.724744 | AP_arc | 120 | 0.9 | 1
250 | 280 | 0.8 | 1.2 | 5 | v3 | 0 | AP_arc | 280 | 0.8 | 1.2
250 | 280 | 0.8 | 1.2 | 10 | v3 | 0.3682609 | AP_arc | 280 | 0.8 | 1.2
250 | 280 | 0.8 | 1.2 | 20 | v3 | 0.6105735 | AP_arc | 280 | 0.8 | 1.2
250 | 440 | 1.1 | 0.6 | 5 | v3 | 0.504 | AP_arc | 440 | 1.1 | 0.6
250 | 440 | 1.1 | 0.6 | 10 | v3 | 0.9155963 | AP_arc | 440 | 1.1 | 0.6
250 | 440 | 1.1 | 0.6 | 20 | v3 | 0.9236842 | AP_arc | 440 | 1.1 | 0.6
250 | 600 | 1 | 0.8 | 5 | v3 | 0.4488636 | AP_arc | 600 | 1 | 0.8
250 | 600 | 1 | 0.8 | 10 | v3 | 0.58 | AP_arc | 600 | 1 | 0.8
250 | 600 | 1 | 0.8 | 20 | v3 | 0.7199679 | AP_arc | 600 | 1 | 0.8
260 | 120 | 1 | 1.2 | 5 | v1 | 0.6736 | AP_arc | 120 | 1 | 1.2
260 | 120 | 1 | 1.2 | 10 | v1 | 0.6838235 | AP_arc | 120 | 1 | 1.2
260 | 120 | 1 | 1.2 | 20 | v1 | 0.8343313 | AP_arc | 120 | 1 | 1.2
260 | 280 | 1.1 | 1 | 5 | v1 | 0.8105263 | AP_arc | 280 | 1.1 | 1
260 | 280 | 1.1 | 1 | 10 | v1 | 0.8916667 | AP_arc | 280 | 1.1 | 1
260 | 280 | 1.1 | 1 | 20 | v1 | 0.9250436 | AP_arc | 280 | 1.1 | 1
260 | 440 | 0.8 | 0.8 | 5 | v1 | 0 | AP_arc | 440 | 0.8 | 0.8
260 | 440 | 0.8 | 0.8 | 10 | v1 | 0.22 | AP_arc | 440 | 0.8 | 0.8
260 | 440 | 0.8 | 0.8 | 20 | v1 | 0.1730114 | AP_arc | 440 | 0.8 | 0.8
260 | 600 | 0.9 | 0.6 | 5 | v1 | 0 | AP_arc | 600 | 0.9 | 0.6
260 | 600 | 0.9 | 0.6 | 10 | v1 | 0.2578218 | AP_arc | 600 | 0.9 | 0.6
260 | 600 | 0.9 | 0.6 | 20 | v1 | 0.2911111 | AP_arc | 600 | 0.9 | 0.6
260 | 120 | 1 | 1.2 | 5 | v2 | 0.3962264 | AP_arc | 120 | 1 | 1.2
260 | 120 | 1 | 1.2 | 10 | v2 | 0.6542324 | AP_arc | 120 | 1 | 1.2
260 | 120 | 1 | 1.2 | 20 | v2 | 0.8393297 | AP_arc | 120 | 1 | 1.2
260 | 280 | 1.1 | 1 | 5 | v2 | 0.4133333 | AP_arc | 280 | 1.1 | 1
260 | 280 | 1.1 | 1 | 10 | v2 | 0.8571823 | AP_arc | 280 | 1.1 | 1
260 | 280 | 1.1 | 1 | 20 | v2 | 0.9081651 | AP_arc | 280 | 1.1 | 1
260 | 440 | 0.8 | 0.8 | 5 | v2 | 0.3235294 | AP_arc | 440 | 0.8 | 0.8
260 | 440 | 0.8 | 0.8 | 10 | v2 | 0.4431496 | AP_arc | 440 | 0.8 | 0.8
260 | 440 | 0.8 | 0.8 | 20 | v2 | 0 | AP_arc | 440 | 0.8 | 0.8
260 | 600 | 0.9 | 0.6 | 5 | v2 | 0 | AP_arc | 600 | 0.9 | 0.6
260 | 600 | 0.9 | 0.6 | 10 | v2 | 0.2920474 | AP_arc | 600 | 0.9 | 0.6
260 | 600 | 0.9 | 0.6 | 20 | v2 | 0.5245865 | AP_arc | 600 | 0.9 | 0.6
260 | 120 | 1 | 1.2 | 5 | v3 | 0 | AP_arc | 120 | 1 | 1.2
260 | 120 | 1 | 1.2 | 10 | v3 | 0.7369128 | AP_arc | 120 | 1 | 1.2
260 | 120 | 1 | 1.2 | 20 | v3 | 0.7540449 | AP_arc | 120 | 1 | 1.2
260 | 280 | 1.1 | 1 | 5 | v3 | 0.7208696 | AP_arc | 280 | 1.1 | 1
260 | 280 | 1.1 | 1 | 10 | v3 | 0.9071429 | AP_arc | 280 | 1.1 | 1
260 | 280 | 1.1 | 1 | 20 | v3 | 0.9175656 | AP_arc | 280 | 1.1 | 1
260 | 440 | 0.8 | 0.8 | 5 | v3 | 0 | AP_arc | 440 | 0.8 | 0.8
260 | 440 | 0.8 | 0.8 | 10 | v3 | 0.3508685 | AP_arc | 440 | 0.8 | 0.8
260 | 440 | 0.8 | 0.8 | 20 | v3 | 0.3026609 | AP_arc | 440 | 0.8 | 0.8
260 | 600 | 0.9 | 0.6 | 5 | v3 | 0.3597015 | AP_arc | 600 | 0.9 | 0.6
260 | 600 | 0.9 | 0.6 | 10 | v3 | 0.37568 | AP_arc | 600 | 0.9 | 0.6
260 | 600 | 0.9 | 0.6 | 20 | v3 | 0.6109544 | AP_arc | 600 | 0.9 | 0.6
240 | 120 | 1 | 1 | 5 | v1 | 0.8108767 | AP_after | 120 | 0.8 | 0.6
240 | 120 | 1 | 1 | 10 | v1 | 0.7379573 | AP_after | 120 | 0.8 | 0.6
240 | 120 | 1 | 1 | 20 | v1 | 0.9146087 | AP_after | 120 | 0.8 | 0.6
240 | 120 | 1 | 1 | 5 | v1 | 0.7329958 | AP_after | 280 | 0.9 | 0.8
240 | 120 | 1 | 1 | 10 | v1 | 0.8819588 | AP_after | 280 | 0.9 | 0.8
240 | 120 | 1 | 1 | 20 | v1 | 0.884574 | AP_after | 280 | 0.9 | 0.8
240 | 120 | 1 | 1 | 5 | v1 | 0.9156954 | AP_after | 440 | 1 | 1
240 | 120 | 1 | 1 | 10 | v1 | 0.9298882 | AP_after | 440 | 1 | 1
240 | 120 | 1 | 1 | 20 | v1 | 0.9216644 | AP_after | 440 | 1 | 1
240 | 120 | 1 | 1 | 5 | v1 | 0.8983179 | AP_after | 600 | 1.1 | 1.2
240 | 120 | 1 | 1 | 10 | v1 | 0.9121115 | AP_after | 600 | 1.1 | 1.2
240 | 120 | 1 | 1 | 20 | v1 | 0.9128005 | AP_after | 600 | 1.1 | 1.2
240 | 120 | 1 | 1 | 5 | v2 | 0.75449 | AP_after | 120 | 0.8 | 0.6
240 | 120 | 1 | 1 | 10 | v2 | 0.9662755 | AP_after | 120 | 0.8 | 0.6
240 | 120 | 1 | 1 | 20 | v2 | 0.9572816 | AP_after | 120 | 0.8 | 0.6
240 | 120 | 1 | 1 | 5 | v2 | 0.5231373 | AP_after | 280 | 0.9 | 0.8
240 | 120 | 1 | 1 | 10 | v2 | 0.9650845 | AP_after | 280 | 0.9 | 0.8
240 | 120 | 1 | 1 | 20 | v2 | 0.9807792 | AP_after | 280 | 0.9 | 0.8
240 | 120 | 1 | 1 | 5 | v2 | 0.9727404 | AP_after | 440 | 1 | 1
240 | 120 | 1 | 1 | 10 | v2 | 0.9574572 | AP_after | 440 | 1 | 1
240 | 120 | 1 | 1 | 20 | v2 | 0.8462589 | AP_after | 440 | 1 | 1
240 | 120 | 1 | 1 | 5 | v2 | 0.9456287 | AP_after | 600 | 1.1 | 1.2
240 | 120 | 1 | 1 | 10 | v2 | 0.961835 | AP_after | 600 | 1.1 | 1.2
240 | 120 | 1 | 1 | 20 | v2 | 0.993955 | AP_after | 600 | 1.1 | 1.2
240 | 120 | 1 | 1 | 5 | v3 | 0.9112275 | AP_after | 120 | 0.8 | 0.6
240 | 120 | 1 | 1 | 10 | v3 | 0.9201135 | AP_after | 120 | 0.8 | 0.6
240 | 120 | 1 | 1 | 20 | v3 | 0.8077509 | AP_after | 120 | 0.8 | 0.6
240 | 120 | 1 | 1 | 5 | v3 | 0.9369468 | AP_after | 280 | 0.9 | 0.8
240 | 120 | 1 | 1 | 10 | v3 | 0.9587031 | AP_after | 280 | 0.9 | 0.8
240 | 120 | 1 | 1 | 20 | v3 | 0.9161071 | AP_after | 280 | 0.9 | 0.8
240 | 120 | 1 | 1 | 5 | v3 | 0.7462282 | AP_after | 440 | 1 | 1
240 | 120 | 1 | 1 | 10 | v3 | 0.9646525 | AP_after | 440 | 1 | 1
240 | 120 | 1 | 1 | 20 | v3 | 0.9674401 | AP_after | 440 | 1 | 1
240 | 120 | 1 | 1 | 5 | v3 | 0.9444475 | AP_after | 600 | 1.1 | 1.2
240 | 120 | 1 | 1 | 10 | v3 | 0.9660664 | AP_after | 600 | 1.1 | 1.2
240 | 120 | 1 | 1 | 20 | v3 | 0.9624632 | AP_after | 600 | 1.1 | 1.2
270 | 120 | 1 | 1 | 5 | v1 | 0.9052475 | AP_after | 120 | 1.1 | 0.8
270 | 120 | 1 | 1 | 10 | v1 | 0.94331 | AP_after | 120 | 1.1 | 0.8
270 | 120 | 1 | 1 | 20 | v1 | 0.85267 | AP_after | 120 | 1.1 | 0.8
270 | 120 | 1 | 1 | 5 | v1 | 0.8301701 | AP_after | 280 | 1 | 0.6
270 | 120 | 1 | 1 | 10 | v1 | 0.9805349 | AP_after | 280 | 1 | 0.6
270 | 120 | 1 | 1 | 20 | v1 | 0.9828741 | AP_after | 280 | 1 | 0.6
270 | 120 | 1 | 1 | 5 | v1 | 0.6033037 | AP_after | 440 | 0.9 | 1.2
270 | 120 | 1 | 1 | 10 | v1 | 0.9780186 | AP_after | 440 | 0.9 | 1.2
270 | 120 | 1 | 1 | 20 | v1 | 0.9743798 | AP_after | 440 | 0.9 | 1.2
270 | 120 | 1 | 1 | 5 | v1 | 0.8381406 | AP_after | 600 | 0.8 | 1
270 | 120 | 1 | 1 | 10 | v1 | 0.9670029 | AP_after | 600 | 0.8 | 1
270 | 120 | 1 | 1 | 20 | v1 | 0.9926743 | AP_after | 600 | 0.8 | 1
270 | 120 | 1 | 1 | 5 | v2 | 0.887012 | AP_after | 120 | 1.1 | 0.8
270 | 120 | 1 | 1 | 10 | v2 | 0.8679892 | AP_after | 120 | 1.1 | 0.8
270 | 120 | 1 | 1 | 20 | v2 | 0.8967049 | AP_after | 120 | 1.1 | 0.8
270 | 120 | 1 | 1 | 5 | v2 | 0.870304 | AP_after | 280 | 1 | 0.6
270 | 120 | 1 | 1 | 10 | v2 | 0.8970897 | AP_after | 280 | 1 | 0.6
270 | 120 | 1 | 1 | 20 | v2 | 0.9227691 | AP_after | 280 | 1 | 0.6
270 | 120 | 1 | 1 | 5 | v2 | 0.7654404 | AP_after | 440 | 0.9 | 1.2
270 | 120 | 1 | 1 | 10 | v2 | 0.7458491 | AP_after | 440 | 0.9 | 1.2
270 | 120 | 1 | 1 | 20 | v2 | 0.9627949 | AP_after | 440 | 0.9 | 1.2
270 | 120 | 1 | 1 | 5 | v2 | 0.8609107 | AP_after | 600 | 0.8 | 1
270 | 120 | 1 | 1 | 10 | v2 | 0.9367493 | AP_after | 600 | 0.8 | 1
270 | 120 | 1 | 1 | 20 | v2 | 0.9667189 | AP_after | 600 | 0.8 | 1
270 | 120 | 1 | 1 | 5 | v3 | 0.9428571 | AP_after | 120 | 1.1 | 0.8
270 | 120 | 1 | 1 | 10 | v3 | 0.9140994 | AP_after | 120 | 1.1 | 0.8
270 | 120 | 1 | 1 | 20 | v3 | 0.9497653 | AP_after | 120 | 1.1 | 0.8
270 | 120 | 1 | 1 | 5 | v3 | 0.3271006 | AP_after | 280 | 1 | 0.6
270 | 120 | 1 | 1 | 10 | v3 | 0.9487547 | AP_after | 280 | 1 | 0.6
270 | 120 | 1 | 1 | 20 | v3 | 0.95407 | AP_after | 280 | 1 | 0.6
270 | 120 | 1 | 1 | 5 | v3 | 0.9793214 | AP_after | 440 | 0.9 | 1.2
270 | 120 | 1 | 1 | 10 | v3 | 0.9147469 | AP_after | 440 | 0.9 | 1.2
270 | 120 | 1 | 1 | 20 | v3 | 0.9020968 | AP_after | 440 | 0.9 | 1.2
270 | 120 | 1 | 1 | 5 | v3 | 0.8942485 | AP_after | 600 | 0.8 | 1
270 | 120 | 1 | 1 | 10 | v3 | 0.9554524 | AP_after | 600 | 0.8 | 1
270 | 120 | 1 | 1 | 20 | v3 | 0.7479087 | AP_after | 600 | 0.8 | 1
250 | 120 | 1 | 1 | 5 | v1 | 0.8669891 | AP_after | 120 | 0.9 | 1
250 | 120 | 1 | 1 | 10 | v1 | 0.8298677 | AP_after | 120 | 0.9 | 1
250 | 120 | 1 | 1 | 20 | v1 | 0.9151893 | AP_after | 120 | 0.9 | 1
250 | 120 | 1 | 1 | 5 | v1 | 0.8084284 | AP_after | 280 | 0.8 | 1.2
250 | 120 | 1 | 1 | 10 | v1 | 0.8235341 | AP_after | 280 | 0.8 | 1.2
250 | 120 | 1 | 1 | 20 | v1 | 0.8887912 | AP_after | 280 | 0.8 | 1.2
250 | 120 | 1 | 1 | 5 | v1 | 0.8939823 | AP_after | 440 | 1.1 | 0.6
250 | 120 | 1 | 1 | 10 | v1 | 0.9367688 | AP_after | 440 | 1.1 | 0.6
250 | 120 | 1 | 1 | 20 | v1 | 0.9908147 | AP_after | 440 | 1.1 | 0.6
250 | 120 | 1 | 1 | 5 | v1 | 0.9216511 | AP_after | 600 | 1 | 0.8
250 | 120 | 1 | 1 | 10 | v1 | 0.9931979 | AP_after | 600 | 1 | 0.8
250 | 120 | 1 | 1 | 20 | v1 | 0.9711007 | AP_after | 600 | 1 | 0.8
250 | 120 | 1 | 1 | 5 | v2 | 0.907095 | AP_after | 120 | 0.9 | 1
250 | 120 | 1 | 1 | 10 | v2 | 0.98936 | AP_after | 120 | 0.9 | 1
250 | 120 | 1 | 1 | 20 | v2 | 0.9630672 | AP_after | 120 | 0.9 | 1
250 | 120 | 1 | 1 | 5 | v2 | 0.9555856 | AP_after | 280 | 0.8 | 1.2
250 | 120 | 1 | 1 | 10 | v2 | 0.8961955 | AP_after | 280 | 0.8 | 1.2
250 | 120 | 1 | 1 | 20 | v2 | 0.9188153 | AP_after | 280 | 0.8 | 1.2
250 | 120 | 1 | 1 | 5 | v2 | 0.959221 | AP_after | 440 | 1.1 | 0.6
250 | 120 | 1 | 1 | 10 | v2 | 0.972989 | AP_after | 440 | 1.1 | 0.6
250 | 120 | 1 | 1 | 20 | v2 | 0.9541339 | AP_after | 440 | 1.1 | 0.6
250 | 120 | 1 | 1 | 5 | v2 | 0.8717506 | AP_after | 600 | 1 | 0.8
250 | 120 | 1 | 1 | 10 | v2 | 0.9836606 | AP_after | 600 | 1 | 0.8
250 | 120 | 1 | 1 | 20 | v2 | 0.9992035 | AP_after | 600 | 1 | 0.8
250 | 120 | 1 | 1 | 5 | v3 | 0.4571429 | AP_after | 120 | 0.9 | 1
250 | 120 | 1 | 1 | 10 | v3 | 0.8271728 | AP_after | 120 | 0.9 | 1
250 | 120 | 1 | 1 | 20 | v3 | 0.9070105 | AP_after | 120 | 0.9 | 1
250 | 120 | 1 | 1 | 5 | v3 | 0.6990833 | AP_after | 280 | 0.8 | 1.2
250 | 120 | 1 | 1 | 10 | v3 | 0.8086147 | AP_after | 280 | 0.8 | 1.2
250 | 120 | 1 | 1 | 20 | v3 | 0.9283237 | AP_after | 280 | 0.8 | 1.2
250 | 120 | 1 | 1 | 5 | v3 | 0.9813167 | AP_after | 440 | 1.1 | 0.6
250 | 120 | 1 | 1 | 10 | v3 | 0.9390995 | AP_after | 440 | 1.1 | 0.6
250 | 120 | 1 | 1 | 20 | v3 | 0.9413793 | AP_after | 440 | 1.1 | 0.6
250 | 120 | 1 | 1 | 5 | v3 | 0.9204052 | AP_after | 600 | 1 | 0.8
250 | 120 | 1 | 1 | 10 | v3 | 0.9396396 | AP_after | 600 | 1 | 0.8
250 | 120 | 1 | 1 | 20 | v3 | 0.9599034 | AP_after | 600 | 1 | 0.8
260 | 120 | 1 | 1 | 5 | v1 | 0.9291967 | AP_after | 120 | 1 | 1.2
260 | 120 | 1 | 1 | 10 | v1 | 0.9333064 | AP_after | 120 | 1 | 1.2
260 | 120 | 1 | 1 | 20 | v1 | 0.9595405 | AP_after | 120 | 1 | 1.2
260 | 120 | 1 | 1 | 5 | v1 | 0.9498885 | AP_after | 280 | 1.1 | 1
260 | 120 | 1 | 1 | 10 | v1 | 0.9555341 | AP_after | 280 | 1.1 | 1
260 | 120 | 1 | 1 | 20 | v1 | 0.9778134 | AP_after | 280 | 1.1 | 1
260 | 120 | 1 | 1 | 5 | v1 | 0.8548043 | AP_after | 440 | 0.8 | 0.8
260 | 120 | 1 | 1 | 10 | v1 | 0.7700426 | AP_after | 440 | 0.8 | 0.8
260 | 120 | 1 | 1 | 20 | v1 | 0.941286 | AP_after | 440 | 0.8 | 0.8
260 | 120 | 1 | 1 | 5 | v1 | 0.8757214 | AP_after | 600 | 0.9 | 0.6
260 | 120 | 1 | 1 | 10 | v1 | 0.8866114 | AP_after | 600 | 0.9 | 0.6
260 | 120 | 1 | 1 | 20 | v1 | 0.878392 | AP_after | 600 | 0.9 | 0.6
260 | 120 | 1 | 1 | 5 | v2 | 0.8978569 | AP_after | 120 | 1 | 1.2
260 | 120 | 1 | 1 | 10 | v2 | 0.9638818 | AP_after | 120 | 1 | 1.2
260 | 120 | 1 | 1 | 20 | v2 | 0.9724009 | AP_after | 120 | 1 | 1.2
260 | 120 | 1 | 1 | 5 | v2 | 0.8441985 | AP_after | 280 | 1.1 | 1
260 | 120 | 1 | 1 | 10 | v2 | 0.7286688 | AP_after | 280 | 1.1 | 1
260 | 120 | 1 | 1 | 20 | v2 | 0.9522572 | AP_after | 280 | 1.1 | 1
260 | 120 | 1 | 1 | 5 | v2 | 0.9005401 | AP_after | 440 | 0.8 | 0.8
260 | 120 | 1 | 1 | 10 | v2 | 0.9646207 | AP_after | 440 | 0.8 | 0.8
260 | 120 | 1 | 1 | 20 | v2 | 0.4959238 | AP_after | 440 | 0.8 | 0.8
260 | 120 | 1 | 1 | 5 | v2 | 0.8680963 | AP_after | 600 | 0.9 | 0.6
260 | 120 | 1 | 1 | 10 | v2 | 0.9672231 | AP_after | 600 | 0.9 | 0.6
260 | 120 | 1 | 1 | 20 | v2 | 0.9750098 | AP_after | 600 | 0.9 | 0.6
260 | 120 | 1 | 1 | 5 | v3 | 0.720438 | AP_after | 120 | 1 | 1.2
260 | 120 | 1 | 1 | 10 | v3 | 0.8948128 | AP_after | 120 | 1 | 1.2
260 | 120 | 1 | 1 | 20 | v3 | 0.8979442 | AP_after | 120 | 1 | 1.2
260 | 120 | 1 | 1 | 5 | v3 | 0.9122521 | AP_after | 280 | 1.1 | 1
260 | 120 | 1 | 1 | 10 | v3 | 0.8454394 | AP_after | 280 | 1.1 | 1
260 | 120 | 1 | 1 | 20 | v3 | 0.9548462 | AP_after | 280 | 1.1 | 1
260 | 120 | 1 | 1 | 5 | v3 | 0.9358193 | AP_after | 440 | 0.8 | 0.8
260 | 120 | 1 | 1 | 10 | v3 | 0.8101347 | AP_after | 440 | 0.8 | 0.8
260 | 120 | 1 | 1 | 20 | v3 | 0.9345332 | AP_after | 440 | 0.8 | 0.8
260 | 120 | 1 | 1 | 5 | v3 | 0.9260373 | AP_after | 600 | 0.9 | 0.6
260 | 120 | 1 | 1 | 10 | v3 | 0.9227816 | AP_after | 600 | 0.9 | 0.6
260 | 120 | 1 | 1 | 20 | v3 | 0.9401979 | AP_after | 600 | 0.9 | 0.6