## Sheet1
|  | R = 10 | [5 empty] | R=5 |  |  |  | R = 2.5
| R1 | R2 | R3 |  |  |  | R1 | R2 | R3 |  | R1 | R2 | R3
1 | 0.01033784 | 0.02273956 | 0.0418462 |  |  | 1 | 0.02114438 | 0.006966718 | 0.01110862 | 1 | 0.02386118 | 0.1100011 | 0.009031819
2 | 0.005756697 | 0.01482298 | 0.01160077 |  |  | 2 | 0.03314593 | 0.04316667 | 0.0310954 | 2 | 0.05000099 | 0.04438983 | 0.02658708
3 | 0.1013977 | 0.03569558 | 0.03569558 |  |  | 3 | 0.02039418 | 0.02708305 | 0.01675577 | 3 | 0.02346687 | 0.02480334 | 0.0424551
4 | 0.05585301 | 0.05192469 | 0.06496544 |  |  | 4 | 0.0334486 | 0.02595 | 0.02518713 | 4 | 0.009584472 | 0.008093352 | 0.04027591
5 | 0.03013755 | 0.05236061 | 0.01650312 |  |  | 5 | 0.04215807 | 0.02397889 | 0.02639905 | 5 | 0.04500364 | 0.009234996
6 | 0.01138728 | 0.03033047 | 0.01229641 |  |  | 6 | 0.01415432 | 0.1281952 | 0.0143898 | 6 | 0.01858384 | 0.05645055 | 0.02405431
7 | 0.08640444 | 0.07895708 | 0.03363493 |  |  | 7 | 0.06227049 | 0.03109699 | 0.01989884 | 7 | 0.02727032 | 0.02535425 | 0.03105656
8 | 0.01307436 | 0.01230127 | 0.01242219 |  |  | 8 | 0.01572599 | 0.02033391 | 0.01636157 | 8 | 0.0122861 | 0.1376082 | 0.01577849
9 | 0.03098822 | 0.03118569 | 0.06513551 |  |  | 9 | 0.01299974 | 0.03311904 | 0.02096954 | 9 | 0.04986429 | 0.01630839 | 0.01968005
10 | 0.06304228 | 0.1184445 | 0.04843536 |  |  | 10 | 0.01648502 | 0.0353535 | 0.06330448 | 10 | 0.01857492 | 0.02678709 | 0.005436881
11 | 0.01594285 |  | 0.04649343 |  |  | 11 | 0.02129096 | 0.01623573 | 0.01756567 | 11 | 0.01147261 | 0.02167425 | 0.01389872
12 | 0.006236073 | 0.02374239 | 0.02200703 |  |  | 12 | 0.01034362 | 0.01268842 | 0.04353916 | 12 | 0.06372016 | 0.04092176 | 0.07715323
13 | 0.04187066 | 0.0637406 | 0.05971746 |  |  | 13 | 0.03493234 | 0.01277443 | 0.08235128 | 13 | 0.02382072 | 0.03106971 | 0.06462224
14 | 0.03292377 | 0.0374593 | 0.0215121 |  |  | 14 | 0.02062964 | 0.03169846 | 0.01916797 | 14 | 0.01772289 | 0.03389748
15 | 0.02210555 | 0.01893746 | 0.01670431 |  |  | 15 | 0.01203075 | 0.01973855 | 0.02969827 | 15 |  | 0.03224741 | 0.01888705
16 | 0.07155315 | 0.01443457 | 0.01944597 |  |  | 16 | 0.2129505 | 0.02963144 | 0.05097442 | 16 | 0.03565561 | 0.03070489 | 0.01239288
| S/N ratio |  | R = 10 | R=5 | R = 2.5
|  | 1 | 31.01446 | 36.85416 | 23.71571
|  | 2 | 38.88919 | 28.82846 | 27.63007
|  | 3 | 23.689 | 33.21734 | 30.04608
|  | 4 | 24.7555 | 30.92123 | 32.2682
|  | 5 | 28.83585 | 29.92935 | 29.76621
|  | 6 | 33.97647 | 22.50742 | 28.63212
|  | 7 | 23.05943 | 27.5774 | 31.05865
|  | 8 | 37.98994 | 35.09351 | 21.90757
|  | 9 | 26.86453 | 32.45248 | 29.80231
|  | 10 | 21.6857 | 27.34468 | 34.38845
|  | 11 | 29.17967 | 34.66204 | 35.7699
|  | 12 | 34.40932 | 31.41935 | 24.09401
|  | 13 | 25.04817 | 25.65155 | 27.20577
|  | 14 | 30.07307 | 32.22383 | 31.35744
|  | 15 | 34.25461 | 33.25955 | 31.55953
|  | 16 | 27.20762 | 17.88485 | 31.02795

## Sheet3
Group | Radius 10 | Radius 5 | Radius 2.5 | Printing Temperature | Printing Speed | Fibre Feed Rate | Nylon Feed Rate
1 | 31.01446 | 36.85416 | 23.71571 | 240 | 120 | 0.8 | 0.6
2 | 38.88919 | 28.82846 | 27.63007 | 240 | 280 | 0.9 | 0.8
3 | 23.689 | 33.21734 | 30.04608 | 240 | 440 | 1 | 1
4 | 24.7555 | 30.92123 | 32.2682 | 240 | 600 | 1.1 | 1.2
5 | 28.83585 | 29.92935 | 29.76621 | 250 | 120 | 0.9 | 1
6 | 33.97647 | 22.50742 | 28.63212 | 250 | 280 | 0.8 | 1.2
7 | 23.05943 | 27.5774 | 31.05865 | 250 | 440 | 1.1 | 0.6
8 | 37.98994 | 35.09351 | 21.90757 | 250 | 600 | 1 | 0.8
9 | 26.86453 | 32.45248 | 29.80231 | 260 | 120 | 1 | 1.2
10 | 21.6857 | 27.34468 | 34.38845 | 260 | 280 | 1.1 | 1
11 | 29.17967 | 34.66204 | 35.7699 | 260 | 440 | 0.8 | 0.8
12 | 34.40932 | 31.41935 | 24.09401 | 260 | 600 | 0.9 | 0.6
13 | 25.04817 | 25.65155 | 27.20577 | 270 | 120 | 1.1 | 0.8
14 | 30.07307 | 32.22383 | 31.35744 | 270 | 280 | 1 | 0.6
15 | 34.25461 | 33.25955 | 31.55953 | 270 | 440 | 0.9 | 1.2
16 | 27.20762 | 17.88485 | 31.02795 | 270 | 600 | 0.8 | 1

## Sheet4
Radius 10 | Level 1 | Level 2 | Level 3 | Level 4 | Range
Printing Temperature | 29.58704 | 30.96542 | 28.0348 | 29.14587 | 2.930622
Printing Speed | 27.94075 | 31.15611 | 27.54568 | 31.0906 | 3.610432
Fibre Feed Rate | 30.34456 | 34.09724 | 29.65413 | 23.6372 | 10.46004
Nylon Feed Rate | 29.63907 | 32.77674 | 25.35454 | 29.96278 | 7.422198
Radius 5 | Level 1 | Level 2 | Level 3 | Level 4 | Range
Printing Temperature | 32.45529 | 28.77692 | 31.46964 | 27.25495 | 5.200349
Printing Speed | 31.22188 | 27.7261 | 32.17908 | 28.82973 | 4.452981
Fibre Feed Rate | 27.97712 | 30.85918 | 33.24679 | 27.87371 | 5.373074
Nylon Feed Rate | 32.01869 | 31.05889 | 27.09406 | 29.78517 | 4.924631
Radius 2.5 | Level 1 | Level 2 | Level 3 | Level 4 | Range
Printing Temperature | 28.41502 | 27.84114 | 31.01367 | 30.28767 | 3.172527
Printing Speed | 27.6225 | 30.50202 | 32.10854 | 27.32443 | 4.78411
Fibre Feed Rate | 29.78642 | 28.26246 | 28.27835 | 31.23027 | 2.967814
Nylon Feed Rate | 27.55645 | 28.12833 | 31.30717 | 30.56554 | 3.75072

## Sheet2
Group | V1 | V2 | V3 | R
1 | 0.02386118 | 0.1100011 | 0.009031819 | 2.5
2 | 0.05000099 | 0.04438983 | 0.02658708 | 2.5
3 | 0.02346687 | 0.02480334 | 0.0424551 | 2.5
4 | 0.009584472 | 0.008093352 | 0.04027591 | 2.5
5 | 0.04500364 | 0.009234996 |  | 2.5
6 | 0.01858384 | 0.05645055 | 0.02405431 | 2.5
7 | 0.02727032 | 0.02535425 | 0.03105656 | 2.5
8 | 0.0122861 | 0.1376082 | 0.01577849 | 2.5
9 | 0.04986429 | 0.01630839 | 0.01968005 | 2.5
10 | 0.01857492 | 0.02678709 | 0.005436881 | 2.5
11 | 0.01147261 | 0.02167425 | 0.01389872 | 2.5
12 | 0.06372016 | 0.04092176 | 0.07715323 | 2.5
13 | 0.02382072 | 0.03106971 | 0.06462224 | 2.5
14 | 0.01772289 | 0.03389748 |  | 2.5
15 |  | 0.03224741 | 0.01888705 | 2.5
16 | 0.03565561 | 0.03070489 | 0.01239288 | 2.5
1 | 0.02114438 | 0.006966718 | 0.01110862 | 5
2 | 0.03314593 | 0.04316667 | 0.0310954 | 5
3 | 0.02039418 | 0.02708305 | 0.01675577 | 5
4 | 0.0334486 | 0.02595 | 0.02518713 | 5
5 | 0.04215807 | 0.02397889 | 0.02639905 | 5
6 | 0.01415432 | 0.1281952 | 0.0143898 | 5
7 | 0.06227049 | 0.03109699 | 0.01989884 | 5
8 | 0.01572599 | 0.02033391 | 0.01636157 | 5
9 | 0.01299974 | 0.03311904 | 0.02096954 | 5
10 | 0.01648502 | 0.0353535 | 0.06330448 | 5
11 | 0.02129096 | 0.01623573 | 0.01756567 | 5
12 | 0.01034362 | 0.01268842 | 0.04353916 | 5
13 | 0.03493234 | 0.01277443 | 0.08235128 | 5
14 | 0.02062964 | 0.03169846 | 0.01916797 | 5
15 | 0.01203075 | 0.01973855 | 0.02969827 | 5
16 | 0.2129505 | 0.02963144 | 0.05097442 | 5
1 | 0.01033784 | 0.02273956 | 0.0418462 | 10
2 | 0.005756697 | 0.01482298 | 0.01160077 | 10
3 | 0.1013977 | 0.03569558 | 0.03569558 | 10
4 | 0.05585301 | 0.05192469 | 0.06496544 | 10
5 | 0.03013755 | 0.05236061 | 0.01650312 | 10
6 | 0.01138728 | 0.03033047 | 0.01229641 | 10
7 | 0.08640444 | 0.07895708 | 0.03363493 | 10
8 | 0.01307436 | 0.01230127 | 0.01242219 | 10
9 | 0.03098822 | 0.03118569 | 0.06513551 | 10
10 | 0.06304228 | 0.1184445 | 0.04843536 | 10
11 | 0.01594285 |  | 0.04649343 | 10
12 | 0.006236073 | 0.02374239 | 0.02200703 | 10
13 | 0.04187066 | 0.0637406 | 0.05971746 | 10
14 | 0.03292377 | 0.0374593 | 0.0215121 | 10
15 | 0.02210555 | 0.01893746 | 0.01670431 | 10
16 | 0.07155315 | 0.01443457 | 0.01944597 | 10