## Sheet1
Group | Printing Temperature | Printing Speed | Fibre Feed Rate | Nylon Feed rate | Radius 2.5 | Radius 5 | Radius 10
1 | 240 | 120 | 0.8 | 0.6 | 0.1752399 | 0.4031645 | 0.6773475
2 | 240 | 280 | 0.9 | 0.8 | 0.118748 | 0.8399547 | 0.6633859
3 | 240 | 440 | 1 | 1 | 0.2517867 | 1.381353 | 1.529163
4 | 240 | 600 | 1.1 | 1.2 | 1.011081 | 1.746117 | 2.544328
5 | 250 | 120 | 0.9 | 1 | 0.02314961 | 0.5451147 | 0.9954347
6 | 250 | 280 | 0.8 | 1.2 | 0.04485524 | 0.371666 | 0.5880518
7 | 250 | 440 | 1.1 | 0.6 | 0.2890803 | 1.954418 | 2.814181
8 | 250 | 600 | 1 | 0.8 | 0.1126958 | 0.6544543 | 0.9519809
9 | 260 | 120 | 1 | 1.2 | 0.3237151 | 1.120809 | 1.787005
10 | 260 | 280 | 1.1 | 1 | 0.7710769 | 1.966967 | 3.207584
11 | 260 | 440 | 0.8 | 0.8 | 0.01500169 | 0.3248921 | 0.1782409
12 | 260 | 600 | 0.9 | 0.6 | 0.1246941 | 0.3894952 | 0.5722498
13 | 270 | 120 | 1.1 | 0.8 | 1.419571 | 2.096624 | 3.382544
14 | 270 | 280 | 1 | 0.6 | 0.1886269 | 1.294679 | 1.904725
15 | 270 | 440 | 0.9 | 1.2 | 0.1033331 | 0.3464343 | 0.5084371
16 | 270 | 600 | 0.8 | 1 | 0 | 0.2666146 | 0.2815516