## Sheet1
Group | Printing Temperature | Printing Speed | Fibre Feed Rate | Nylon Feed Rate | Radius 2.5 | Radius 5 | Radius 10
1 | 240 | 120 | 0.8 | 0.6 | 0.1752399 | 0.4031645 | 0.6773475
2 | 240 | 280 | 0.9 | 0.8 | 0.118748 | 0.8399547 | 0.6633859
3 | 240 | 440 | 1 | 1 | 0.2517867 | 1.381353 | 1.529163
4 | 240 | 600 | 1.1 | 1.2 | 1.011081 | 1.746117 | 2.544328
5 | 250 | 120 | 0.9 | 1 | 0.02314961 | 0.5451147 | 0.9954347
6 | 250 | 280 | 0.8 | 1.2 | 0.04485524 | 0.371666 | 0.5880518
7 | 250 | 440 | 1.1 | 0.6 | 0.2890803 | 1.954418 | 2.814181
8 | 250 | 600 | 1 | 0.8 | 0.1126958 | 0.6544543 | 0.9519809
9 | 260 | 120 | 1 | 1.2 | 0.3237151 | 1.120809 | 1.787005
10 | 260 | 280 | 1.1 | 1 | 0.7710769 | 1.966967 | 3.207584
11 | 260 | 440 | 0.8 | 0.8 | 0.01500169 | 0.3248921 | 0.1782409
12 | 260 | 600 | 0.9 | 0.6 | 0.1246941 | 0.3894952 | 0.5722498
13 | 270 | 120 | 1.1 | 0.8 | 1.419571 | 2.096624 | 3.382544
14 | 270 | 280 | 1 | 0.6 | 0.1886269 | 1.294679 | 1.904725
15 | 270 | 440 | 0.9 | 1.2 | 0.1033331 | 0.3464343 | 0.5084371
16 | 270 | 600 | 0.8 | 1 | 0 | 0.2666146 | 0.2815516

## Sheet2
Group | Printing Temperature | Printing Speed | Fibre Feed Rate | Nylon Feed Rate | SN ratio | R
1 | 240 | 120 | 0.8 | 0.6 | 0.6773475 | 10
2 | 240 | 280 | 0.9 | 0.8 | 0.6633859 | 10
3 | 240 | 440 | 1 | 1 | 1.529163 | 10
4 | 240 | 600 | 1.1 | 1.2 | 2.544328 | 10
5 | 250 | 120 | 0.9 | 1 | 0.9954347 | 10
6 | 250 | 280 | 0.8 | 1.2 | 0.5880518 | 10
7 | 250 | 440 | 1.1 | 0.6 | 2.814181 | 10
8 | 250 | 600 | 1 | 0.8 | 0.9519809 | 10
9 | 260 | 120 | 1 | 1.2 | 1.787005 | 10
10 | 260 | 280 | 1.1 | 1 | 3.207584 | 10
11 | 260 | 440 | 0.8 | 0.8 | 0.1782409 | 10
12 | 260 | 600 | 0.9 | 0.6 | 0.5722498 | 10
13 | 270 | 120 | 1.1 | 0.8 | 3.382544 | 10
14 | 270 | 280 | 1 | 0.6 | 1.904725 | 10
15 | 270 | 440 | 0.9 | 1.2 | 0.5084371 | 10
16 | 270 | 600 | 0.8 | 1 | 0.2815516 | 10
1 | 240 | 120 | 0.8 | 0.6 | 0.4031645 | 5
2 | 240 | 280 | 0.9 | 0.8 | 0.8399547 | 5
3 | 240 | 440 | 1 | 1 | 1.381353 | 5
4 | 240 | 600 | 1.1 | 1.2 | 1.746117 | 5
5 | 250 | 120 | 0.9 | 1 | 0.5451147 | 5
6 | 250 | 280 | 0.8 | 1.2 | 0.371666 | 5
7 | 250 | 440 | 1.1 | 0.6 | 1.954418 | 5
8 | 250 | 600 | 1 | 0.8 | 0.6544543 | 5
9 | 260 | 120 | 1 | 1.2 | 1.120809 | 5
10 | 260 | 280 | 1.1 | 1 | 1.966967 | 5
11 | 260 | 440 | 0.8 | 0.8 | 0.3248921 | 5
12 | 260 | 600 | 0.9 | 0.6 | 0.3894952 | 5
13 | 270 | 120 | 1.1 | 0.8 | 2.096624 | 5
14 | 270 | 280 | 1 | 0.6 | 1.294679 | 5
15 | 270 | 440 | 0.9 | 1.2 | 0.3464343 | 5
16 | 270 | 600 | 0.8 | 1 | 0.2666146 | 5
1 | 240 | 120 | 0.8 | 0.6 | 0.1752399 | 2.5
2 | 240 | 280 | 0.9 | 0.8 | 0.118748 | 2.5
3 | 240 | 440 | 1 | 1 | 0.2517867 | 2.5
4 | 240 | 600 | 1.1 | 1.2 | 1.011081 | 2.5
5 | 250 | 120 | 0.9 | 1 | 0.02314961 | 2.5
6 | 250 | 280 | 0.8 | 1.2 | 0.04485524 | 2.5
7 | 250 | 440 | 1.1 | 0.6 | 0.2890803 | 2.5
8 | 250 | 600 | 1 | 0.8 | 0.1126958 | 2.5
9 | 260 | 120 | 1 | 1.2 | 0.3237151 | 2.5
10 | 260 | 280 | 1.1 | 1 | 0.7710769 | 2.5
11 | 260 | 440 | 0.8 | 0.8 | 0.01500169 | 2.5
12 | 260 | 600 | 0.9 | 0.6 | 0.1246941 | 2.5
13 | 270 | 120 | 1.1 | 0.8 | 1.419571 | 2.5
14 | 270 | 280 | 1 | 0.6 | 0.1886269 | 2.5
15 | 270 | 440 | 0.9 | 1.2 | 0.1033331 | 2.5
16 | 270 | 600 | 0.8 | 1 | 0 | 2.5

## SN Ratio
Radius 10 | Level 1 | Level 2 | Level 3 | Level 4 | Range
Printing Temperature | 1.353556 | 1.337412 | 1.43627 | 1.519314 | 0.1819021
Printing Speed | 1.710583 | 1.590936 | 1.257506 | 1.087528 | 0.6230554
Fibre Feed Rate | 0.4312979 | 0.6848769 | 1.543218 | 2.987159 | 2.555861
Nylon Feed Rate | 1.492126 | 1.294038 | 1.503433 | 1.356955 | 0.2093952
Radius 5 | Level 1 | Level 2 | Level 3 | Level 4 | Range
Printing Temperature | 1.092647 | 0.8814132 | 0.9505408 | 1.001088 | 0.2112342
Printing Speed | 1.041428 | 1.118317 | 1.001774 | 0.7641703 | 0.3541465
Fibre Feed Rate | 0.3415843 | 0.5302497 | 1.112824 | 1.941032 | 1.599447
Nylon Feed Rate | 1.010439 | 0.9789813 | 1.040013 | 0.8962565 | 0.143756
Radius 2.5 | Level 1 | Level 2 | Level 3 | Level 4 | Range
Printing Temperature | 0.3892138 | 0.1174452 | 0.3086219 | 0.4278829 | 0.3104376
Printing Speed | 0.485419 | 0.2808268 | 0.1648004 | 0.3121176 | 0.3206186
Fibre Feed Rate | 0.0587742 | 0.0924812 | 0.2192061 | 0.8727023 | 0.8139281
Nylon Feed Rate | 0.1944103 | 0.4165042 | 0.2615033 | 0.370746 | 0.222094
Total | Level 1 | Level 2 | Level 3 | Level 4 | Range
Printing Temperature | 0.945139 | 0.7787569 | 0.8984775 | 0.9827617 | 0.2040049
Printing Speed | 1.079143 | 0.9966933 | 0.8080268 | 0.7212718 | 0.3578715
Fibre Feed Rate | 0.2772188 | 0.4358693 | 0.9584161 | 1.933631 | 1.656412
Nylon Feed Rate | 0.8989917 | 0.8965078 | 0.934983 | 0.8746527 | 0.06033031