## Sheet1
| Group | Printing Temperature | Printing Speed | Fibre Feed Rate | Nylon Feed rate | SN ratio
0 | 1 | 240 | 120 | 0.8 | 0.6 | 0.4137426
1 | 2 | 240 | 280 | 0.9 | 0.8 | 0.5297193
2 | 3 | 240 | 440 | 1 | 1 | 1.015612
3 | 4 | 240 | 600 | 1.1 | 1.2 | 1.722266
4 | 5 | 250 | 120 | 0.9 | 1 | 0.5030301
5 | 6 | 250 | 280 | 0.8 | 1.2 | 0.329096
6 | 7 | 250 | 440 | 1.1 | 0.6 | 1.556647
7 | 8 | 250 | 600 | 1 | 0.8 | 0.5590319
8 | 9 | 260 | 120 | 1 | 1.2 | 1.035873
9 | 10 | 260 | 280 | 1.1 | 1 | 1.868882
10 | 11 | 260 | 440 | 0.8 | 0.8 | 0.1708662
11 | 12 | 260 | 600 | 0.9 | 0.6 | 0.3582486
12 | 13 | 270 | 120 | 1.1 | 0.8 | 2.225291
13 | 14 | 270 | 280 | 1 | 0.6 | 1.070399
14 | 15 | 270 | 440 | 0.9 | 1.2 | 0.3162013
15 | 16 | 270 | 600 | 0.8 | 1 | 0.1807827