## Sheet1
Factor | Level | Factor Description | Level Description
Radius 10
A | 2 | Printing Temperature | 250
B | 1 | Printing Speed | 120
C | 4 | Fibre Feed Rate | 1.1
D | 2 | Nylon Feed Rate | 0.8 |  | SN Ratio | SN Ratio
|  |  | AIIoU | Variance | AIIoU | Variance
Current grand average of performance |  |  | 0.8499984 | 0.03375482 | 1.411638 | 29.43328
Expected result at optimum condition |  |  | 0.7003032 | 0.04456426 | 3.094278 | 27.02027
Radius 5
A | 1 | Printing Temperature | 240
B | 1 | Printing Speed | 120
C | 4 | Fibre Feed Rate | 1.1
D | 1 | Nylon Feed Rate | 0.6 |  | SN Ratio | SN Ratio
|  |  | AIIoU | Variance | AIIoU | Variance
Current grand average of performance |  |  | 0.8931592 | 0.03166212 | 0.9814224 | 29.9892
Expected result at optimum condition |  |  | 0.8036569 | 0.03562948 | 1.898587 | 28.96381
Radius 2.5
A | 3 | Printing Temperature | 260
B | 1 | Printing Speed | 120
C | 4 | Fibre Feed Rate | 1.1
D | 3 | Nylon Feed Rate | 1 |  | SN Ratio | SN Ratio
|  |  | AIIoU | Variance | AIIoU | Variance
Current grand average of performance |  |  | 0.9648514 | 0.03392589 | 0.310791 | 29.38937
Expected result at optimum condition |  |  | 0.8953959 | 0.04648301 | 0.9596979 | 26.65412
Total
A | 3 | Printing Temperature | 260
B | 1 | Printing Speed | 120
C | 4 | Fibre Feed Rate | 1.1
D | 2 | Nylon Feed Rate | 0.8 |  | SN Ratio | SN Ratio
|  |  | AIIoU | Variance | AIIoU | Variance
Current grand average of performance |  |  | 0.9014379 | 0.03309805 | 0.9012838 | 29.60395
Expected result at optimum condition |  |  | 0.7848824 | 0.03747886 | 2.103908 | 28.52427